## FRONT BUMPER FASCIA
Vehicle / Model |  | Fascia Type / Design Theme | Assembled Vehicle Image | Top View Image | Section Images | Short Description | Part Material (Type & Grade) |  | Part Thickness | Weight Details | Finish Type | Finish Design Rules | Manufacturing Process | DFM Considerations | Assembly Type |  | Sub-Assembly Details | Datum Strategy | Fixing Strategy | Key Interfaces | Gap & Flush Strategy | Sensor / ADAS Integration | Brand Logo / Badge Details
MERC – GLC 300e 4MATIC PHEV (2023) | #VALUE! | Painted fascia with large lower intake and side air curtains; AMG Line chrome/satin accents | #VALUE! | (insert top view) | #VALUE! | Two‑piece fascia (upper/lower valance) with aero curtains and integrated camera/radar mounts | Bumper Fascia Shell: PP‑TPO Lower Insert / Diffuser: PP / PP‑TPO Energy Absorber: EPP Foam Radar Window: Radar‑transparent PC Mounts / Brackets: PP‑GF20 Tow‑Eye Cover: PP‑TPO or ABS Decorative Trim: ABS or ASA/ABS | #VALUE! | Frame: 2.8–3.2 mm Main Fascia Surface: 2.5–3.2 mm Mesh / Vent Areas: 2.0–2.4 mm Bosses: 3.0–3.4 mm (cored) Edges / Returns: 3.0 mm Mounting Pads: 3.2–3.6 mm Sensor Window Zone (ACC): 2.4–2.8 mm (thinner for radar transparency) | 4.0–5.0 kg total; 8–14 components | Body‑color painted fascia (factory‑primed) + gloss‑black lower inserts + chrome accent trim | Painted fascia: draft ≥3°; hidden paint tabs required; no ribs behind A‑surface unless offset ≥2.5t. Gloss‑black trims: draft 2–3°; ribs ≤0.6t; no visible ejectors. Chrome accents: draft ≥3°; uniform walls; no ribs in Class‑A shadow (≥3t). Textured black lower zones: draft ≥2°; MT‑texture; ribs ≤0.6t. | Injection moulding (PP‑TPO) + primer + body‑color painting + assembly of gloss‑black/chrome trims + ultrasonic welding for sensor/retainer mounts | Hidden parting line; backside gating to avoid A‑surface marks; cored bosses to prevent sink; uniform wall 2.5–3.0 mm; avoid ribs behind A‑surface unless offset ≥2.5t; controlled shrinkage for PP‑TPO; generous draft (≥3°) on painted zones; add hidden locators for trim inserts. | Multi‑piece assembly (painted fascia, lower cladding, gloss‑black/chrome trim inserts, sensor bezels, brackets, duct pieces) | #VALUE! | Outer grilles: snap‑fits + heat stakes to fascia Fog/air duct bezels: snap‑fits + 1–2 screws (hidden) Gloss‑black/chrome trims: snap tabs + adhesive tape (NVH foam where needed) Tow‑eye cover: tethered snap‑in (tool‑release feature) Parking/radar sensor bezels: snap‑fits + ultrasonic weld bosses Sensor modules: rubber grommet + screw mounting to brackets Lower cladding/spoiler: clip‑fit + screw/push‑pin to undertray Side end‑caps: snap tabs + single screw to inner carrier Mount brackets/carriers: M6 screws/bolts to body studs License bracket: screw mounting to fascia inserts | Primary: lower mounting tabs / lower edge locator Secondary: side bracket planes / vertical rib features Tertiary: upper clip slots / grille‑interface slots | Snaps + bolts/screws (brackets, ducts, trims) + heat stakes (inner bezels) + adhesive tape (chrome/gloss trims) + tethered snap (tow‑eye cover) + grommet + screw (sensor modules) | Grille Radar module PDC sensor bezels Air‑duct inserts Fog‑area trim Lower cladding / undertray Side brackets / fender liners Tow‑eye cover Reinforcement beam / impact absorber | 3.0 ± 0.5 mm gap; ±0.5 mm flushness via adjustable/bracketed mounts; use shim points at side brackets & upper clip‑slot interfaces. | Front radar behind star + front grille camera + PDC ultrasonics in bumper + windshield multifunction camera + side‑mirror cameras (360°) | Large central Mercedes star (radar‑transparent) on grille + integrated emblem housing removable for camera/radar access
Porsche – Cayenne E‑Hybrid (2018) | #VALUE! | Sporty bumper with wide lower intake and vertical side inlets; cooling‑focused | #VALUE! | (insert top view) | #VALUE! | Center opening with horizontal blades; side ducts feed brakes/air curtains; premium finishes | Bumper Fascia Shell: PP‑TPO Lower Insert / Diffuser: PP or PP‑TPO Energy Absorber: EPP Foam Radar Window (ACC / Night Vision Area): Radar‑transparent PC Mounts / Brackets: PP‑GF20 Tow‑Eye Cover: PP‑TPO or ABS Decorative Trim / Surrounds: ABS or ASA/ABS | #VALUE! | Frame: 2.8–3.2 mm Main Fascia Surface: 2.5–3.2 mm Mesh / Vent Areas: 2.0–2.4 mm Bosses: 3.0–3.4 mm (cored) Edges / Returns: 3.0 mm Mounting Pads: 3.2–3.6 mm Radar / Sensor Window Zone: 2.4–2.8 mm (thinner for sensor transparency) | 4.2–5.2 kg total; 10–16 components | Body‑color painted fascia (factory‑primed) + black textured lower/side inserts + optional gloss‑black or carbon‑fiber trim depending on package | Painted fascia: draft ≥3°; hidden paint tabs; avoid ribs behind A‑surface unless offset ≥2.5t. Black trims: draft 2–3°; ribs ≤0.6t; no visible ejectors. Chrome/metallic accents: draft ≥3°; uniform walls; no ribs in Class‑A shadow (≥3t). Textured lower cladding: draft ≥2°; micro‑texture; ribs ≤0.6t. | Injection moulding (PP‑TPO) + primer + body‑color painting + assembly of black/chrome trim inserts + mechanical fastening for washer/sensor mounts | Hidden parting line; backside gate to avoid A‑surface blemishes; cored bosses to prevent sink; uniform wall 2.5–3.0 mm; avoid ribs behind Class‑A unless offset ≥2.5t; controlled PP‑TPO shrink; add hidden locators for trim/washer/sensor inserts. | Multi‑piece assembly (painted fascia, lower/upper trim inserts, washer covers, side supports/guides, sensor housings, grille/air‑duct pieces) | #VALUE! | Air‑intake/outer grille pieces: snap‑fits + heat stakes Washer covers: snap‑in with tether Lower/upper trim inserts: snap tabs + hidden screws Side guides/supports: screw mounting to fascia brackets Fog/air duct bezels: snap‑fit + 1–2 screws Parking sensor bezels: snap‑fit + ultrasonic weld bosses Sensor modules: rubber‑grommet isolation + screw mounting Tow‑eye cover: snap‑in with push‑release tab Reinforcement brackets: bolt‑on to carrier frame | Primary: lower mounting tabs / lower edge datum Secondary: side guide brackets / vertical rib planes Tertiary: upper clip slots / grille‑interface locators | Snaps (grille/air‑duct inserts) + bolts/screws (side supports, trims, guides) + heat stakes (sensor bezels) + adhesive tape (decor/trim accents) + tethered snap (tow‑eye cover) + grommet + screw (parking/washer sensor modules) | Grille Washer covers Parking sensor bezels Air‑duct / vent inserts Lower trim / skid insert Side supports / guides Fender‑liner interface Tow‑eye cover Reinforcement beam / absorber | 3.0 ± 0.5 mm gap; ±0.5 mm flushness using adjustable guide brackets; shim points at side supports and upper grille‑interface mounts. | Front radar behind bumper + front camera (if equipped) + PDC ultrasonics in bumper + blind‑spot radars in rear quarters | No bumper‑mounted badge; Porsche crest located on hood above fascia
BMW – X5 xDrive50e (LCI 2024) | #VALUE! | Angular fascia with larger side apertures; strong vertical air‑curtains | #VALUE! | (insert top view) | (insert section images) | LCI redesign with slimmer headlamps and splitter‑like lower element | Bumper Fascia Shell: PP‑TPO Lower Insert / Diffuser: PP (Polypropylene) Energy Absorber: PU Energy‑Absorbing Foam (Polyurethane) Radar Window (ACC / Driving Assistance): Radar‑transparent Plastic (PC or PC‑blend) Mounts / Structural Brackets: PA6‑CF (Carbon‑fiber‑reinforced Polyamide) Tow‑Eye Cover: PP Plastic Decorative Trim: ABS Plastic |  | Frame: 2.8–3.2 mm Main Fascia Surface: 2.5–3.2 mm Mesh / Vent Areas: 2.0–2.4 mm Bosses: 3.0–3.4 mm (cored) Edges / Returns: 3.0 mm Mounting Pads: 3.2–3.6 mm Radar / Sensor Window Zone: 2.4–2.8 mm | 4.5–5.5 kg total; 10–16 components | Body‑color painted fascia (factory‑primed) + gloss‑black lower/side trim inserts + optional chrome or Shadowline (black-out) accent strips | Painted fascia: draft ≥3°; hidden paint tabs; no ribs behind A‑surface unless offset ≥2.5t. Gloss‑black trims: draft 2–3°; ribs ≤0.6t; avoid visible ejectors. Chrome/metallic accents: draft ≥3°; uniform walls; no ribs in Class‑A shadow ≥3t. Textured lower inserts: draft ≥2°; micro‑texture; ribs ≤0.6t. | Injection moulding (PP‑TPO) + primer + body‑color painting + assembly of gloss‑black trim inserts + mechanical fastening / clip‑fit for sensor & duct mounts | Hidden parting line; backside gating to protect Class‑A paint; cored bosses to avoid sink; uniform wall 2.5–3.0 mm; avoid ribs behind A‑surface unless offset ≥2.5t; PP‑TPO shrink control; draft ≥3° on painted zones; hidden locators/clip pads for gloss‑black inserts & sensor bezels. | Multi‑piece assembly (painted fascia, gloss‑black trim inserts, air‑duct pieces, brackets, tow‑eye cover, sensor housings) |  | Air‑duct / outer grille inserts: snap‑fits + hidden screws Gloss‑black trim pieces: snap tabs + double‑sided adhesive (NVH pads optional) Fog/air bezels: snap‑fit + 1–2 screws Sensor bezels (PDC / radar): snap‑fits + ultrasonic‑weld bosses Sensor modules: rubber grommet isolation + screw mounting Tow‑eye cover: tethered snap‑in with tool‑release tab Lower spoiler/undertray interface: clip‑fit + screw/push‑pin fasteners Side brackets/end caps: snap tabs + single screw to fascia carrier Mounting brackets (left/right): bolted to bumper reinforcement/structure | Primary: lower mounting tabs / lower edge datum Secondary: side bracket planes / vertical locator ribs Tertiary: upper clip slots / grille‑interface locators | Snaps (air‑duct inserts, trim pieces) + bolts/screws (brackets, undertray, supports) + heat stakes (sensor bezels) + adhesive tape (gloss‑black trims) + tethered snap (tow‑eye cover) + grommet + screw (PDC/radar sensor modules) | Grille Radar / PDC sensor bezels Air‑duct inserts Fog‑area trim Lower spoiler / undertray Side brackets / fender‑liner interface Tow‑eye cover Reinforcement beam / impact absorber | 3.0 ± 0.5 mm gap; ±0.5 mm flushness via adjustable side brackets; shim points at upper grille‑interface slots and lower undertray mounts. | Front radar in bumper + front camera in windshield + PDC ultrasonics in bumper + surround‑view cameras (grille/side‑mirrors/rear) | No bumper‑mounted badge; BMW roundel positioned on hood above fascia
Audi – Q5 55 TFSI e quattro (2021–2024) | #VALUE! | Singleframe‑oriented bumper with large hex‑mesh and side blades | #VALUE! | (insert top view) | (insert section images) | Wide lower opening with side air‑curtain directing blades; premium trim accents | Bumper Fascia Shell: PP‑TPO Lower Insert / Diffuser: PP Energy Absorber: EPP Foam Radar Window: Radar‑transparent Plastic (PC/PC‑blend) Mounts / Brackets: PP Tow‑Eye Cover: PP Decorative Trim: ABS / Plastic |  | Frame: 2.8–3.2 mm Main Fascia Surface: 2.5–3.2 mm Mesh / Vent Areas: 2.0–2.4 mm Bosses: 3.0–3.4 mm (cored) Edges / Returns: 3.0 mm Mounting Pads: 3.2–3.6 mm Radar / Sensor Window Zone: 2.4–2.8 mm | 3.8–4.8 kg total; 8–14 components | Body‑color painted fascia (factory‑primed) + gloss‑black or textured‑black lower inserts + honeycomb/mesh‑style black grille accents (S‑line/RS‑style) | Painted fascia: draft ≥3°; hidden paint tabs; avoid ribs behind A‑surface unless offset ≥2.5t. Black/gloss‑black trims: draft 2–3°; ribs ≤0.6t; no visible ejectors. Metallic/chrome accents: draft ≥3°; uniform walls; no ribs in Class‑A shadow ≥3t. Textured lower inserts: draft ≥2°; fine texture; ribs ≤0.6t. | Injection moulding (PP‑TPO) + primer + body‑color painting + assembly of black/gloss‑black trim inserts + clip‑fit/fastener mounting for sensors & ducts | Hidden parting line; backside gating to protect Class‑A surface; cored bosses to avoid sink; uniform wall 2.5–3.0 mm; keep ribs away from A‑surface unless offset ≥2.5t; PP‑TPO shrink control; draft ≥3° on painted zones; hidden locators for black/gloss‑black trim inserts & sensor bezels. | Multi‑piece assembly (painted fascia, lower trim inserts, gloss‑black mesh/air‑duct pieces, brackets, sensor housings) |  | Air‑duct / mesh inserts: snap‑fits + hidden screws Lower trim moldings: snap tabs + heat stakes Fog/air bezel pieces: snap‑fit + 1–2 screws Gloss‑black trim inserts: snap tabs + adhesive tape (NVH pads optional) Parking‑sensor bezels: snap‑fit + ultrasonic‑weld bosses Sensor modules: rubber‑grommet isolation + screw mounting Tow‑eye cover: tethered snap‑in with push‑release Side brackets/guides: clip + screw fastening to carrier Undertray/lower spoiler: clip‑fit + push‑pin/screw attachment | Primary: lower mounting tabs / lower edge datum Secondary: side retainers / vertical rib planes Tertiary: upper clip slots / grille‑interface locators | Snaps (air‑duct / mesh inserts) + bolts/screws (brackets, guides, undertray) + heat stakes (sensor bezels) + adhesive tape (gloss‑black trim accents) + tethered snap (tow‑eye cover) + grommet + screw (PDC / radar sensor modules) | Grille Radar / PDC sensor bezels Air‑duct / mesh inserts Fog‑lamp trim Lower valance / undertray Side retainers / fender‑liner interface Tow‑eye cover Reinforcement beam / impact absorber | 3.0 ± 0.5 mm gap; ±0.5 mm flushness via adjustable side retainers; shim points at upper grille‑interface slots and lower valance/undertray mounts. | Front radar behind grille + windshield front camera + PDC ultrasonics in bumper + surround‑view / side‑mirror cameras (if equipped) | No bumper‑mounted badge; Audi four‑ring emblem integrated in front grille above fascia
Toyota – RAV4 Prime (2021–2024) | #VALUE! | Aggressive trapezoidal lower opening with textured black lower cladding | #VALUE! | (insert top view) | (insert section images) | Prime/XSE accents; robust lower section; radar behind emblem | Bumper Fascia Shell: PP‑TPO (Toyota Super Olefin Polymer / TSOP) Lower Insert / Diffuser: PP Energy Absorber: PU Foam Radar Window: Radar‑transparent Plastic Mounts / Brackets: PP (or reinforced PP) Tow‑Eye Cover: PP Decorative Trim: ABS / Plastic |  | Frame: 2.8–3.2 mm Main Fascia Surface: 2.5–3.2 mm Mesh / Vent Areas: 2.0–2.4 mm Bosses: 3.0–3.4 mm (cored) Edges / Returns: 3.0 mm Mounting Pads: 3.2–3.6 mm Radar / Sensor Window Zone: 2.4–2.8 mm | 3.6–4.6 kg total; 8–14 components | Body‑color painted fascia + textured‑black PP/TPO lower cladding + matte‑black fog‑area inserts + optional chrome/satin accents depending on trim | Painted fascia: draft ≥3°; hidden paint tabs; avoid ribs behind A‑surface unless offset ≥2.5t. Textured‑black cladding: draft ≥2°; coarse PP/TPO texture; ribs ≤0.6t. Gloss‑black trim (limited areas): draft 2–3°; ribs ≤0.6t; no visible ejectors. Chrome accents (trim‑level dependent): draft ≥3°; uniform walls; no ribs in Class‑A shadow ≥3t. | Injection moulding (PP‑TPO) + primer + body‑color painting + assembly of textured‑black lower cladding + clip/fastener mounting for sensors & fog bezels | Hidden parting line; backside gating to protect Class‑A paint; cored bosses to avoid sink; uniform wall 2.5–3.0 mm; keep ribs away from A‑surface unless offset ≥2.5t; PP/TPO shrink control; draft ≥3° on painted zones; hidden locators for textured‑black lower cladding. | Multi‑piece assembly (painted fascia, textured‑black lower cladding, fog/air‑duct inserts, trim moldings, sensor housings) |  | Lower grille / hole‑cover inserts: snap‑fits + hidden screws Textured‑black lower cladding: clip‑fit + push‑pin fasteners Fog‑lamp bezels: snap‑fit + screw (per OEM fog‑lamp screw spec) Tow‑eye cover: tethered snap‑in with tool‑release Side retainers/guides: clip + screw mounting to fascia Parking‑sensor bezels (if equipped): snap‑fit with isolation grommet Air‑duct pieces: snap tabs + 1–2 screws Undertray interface: push‑pins + screw fasteners | Primary: lower mounting tabs / lower retainer guides Secondary: side retainers / vertical rib planes Tertiary: upper clip slots / grille‑interface locators | Snaps (lower grille / duct inserts) + bolts/screws (fog‑lamp mounts, side retainers, undertray) + clip‑fits (textured lower cladding, fender‑liner areas) + adhesive tape (decor trims if equipped) + tethered snap (tow‑eye cover) + grommet + screw (PDC / radar sensor modules where applicable) | Grille / lower grille inserts Fog‑lamp bezels Air‑duct inserts Lower cladding / undertray Side retainers / fender‑liner interface Tow‑eye cover Parking / radar sensor bezels Reinforcement beam / impact absorber | 3.0 ± 0.5 mm gap; ±0.5 mm flushness using adjustable side retainers; shim points at upper grille‑interface slots and lower cladding/undertray mounts. | Front radar behind emblem + windshield front camera + PDC ultrasonics in bumper (if equipped) + blind‑spot radars in rear quarters + surround‑view cameras (if equipped) | No bumper‑mounted badge; Toyota emblem with radar sensor integrated in grille above fascia
Volvo – XC60 Recharge T8 (2022 facelift) | #VALUE! | Clean rectangular lower opening; minimalist Scandinavian theme | #VALUE! | (insert top view) | #VALUE! | Horizontal emphasis; chrome/black bars by trim; integrated radar/camera | Bumper Fascia Shell: PP (Polypropylene) Lower Insert / Diffuser: PP Energy Absorber: PUR Foam (Polyurethane) Radar Window: Radar‑transparent Plastic Mounts / Brackets: PP / PP‑EPDM Tow‑Eye Cover: Plastic (PP) Decorative Trim: ABS / Plastic | #VALUE! | Frame: 2.8–3.2 mm Main Fascia Surface: 2.5–3.2 mm Mesh / Vent Areas: 2.0–2.4 mm Bosses: 3.0–3.4 mm (cored) Edges / Returns: 3.0 mm Mounting Pads: 3.2–3.6 mm Radar / Sensor Window Zone: 2.4–2.8 mm | 3.9–4.9 kg total; 8–14 components | Body‑color painted fascia (factory‑primed) + textured‑black lower cladding + satin‑chrome or gloss‑black accent trim depending on package | Painted fascia: draft ≥3°; hidden paint tabs; avoid ribs behind A‑surface unless offset ≥2.5t. Textured‑black cladding: draft ≥2°; coarse PP/EPDM texture; ribs ≤0.6t. Satin‑chrome / gloss‑black trims: draft 2–3°; uniform walls; no visible ejectors; no ribs in Class‑A shadow ≥3t. Sensor zones: keep rib‑free; no metallic coating; paint ≤120 µm. | Injection moulding (PP/PP‑EPDM) + primer + body‑color painting + assembly of textured‑black lower trims + clip/fastener mounting for radar/sensor modules | Hidden parting line; backside gating to protect Class‑A paint; cored bosses to avoid sink; uniform wall 2.5–3.0 mm; keep ribs away from A‑surface unless offset ≥2.5t; PP/PP‑EPDM shrink control; draft ≥3° on painted zones; hidden locators for textured‑black lower trims & radar windows. | Multi‑piece assembly (painted fascia, textured‑black lower trims, air‑duct inserts, radar/sensor housings, support brackets) | #VALUE! | Lower air‑duct / grille inserts: snap‑fits + hidden screws Textured‑black lower trims: clip‑fit + push‑pin fasteners Radar / ACC sensor housing: screw‑mount to inner bracket + isolation grommet Parking‑sensor bezels: snap‑fit + ultrasonic‑weld bosses Fog‑lamp / side‑vent bezels: snap‑fit + 1–2 screws Tow‑eye cover: tethered snap‑in with tool‑release tab Side guides / support brackets: clip + screw mounting to fascia carrier Undertray connection: push‑pins + screws into lower mounts | Primary: lower mounting tabs / lower guide rails Secondary: side retainers / vertical locator ribs Tertiary: upper clip slots / grille‑interface locators | Snaps (air‑duct / lower trim inserts) + bolts/screws (supports, guides, undertray) + heat stakes (sensor bezels) + adhesive tape (decor/satin trims) + tethered snap (tow‑eye cover) + grommet + screw (radar/PDC sensor modules) | Grille Radar / ACC sensor housing PDC sensor bezels Air‑duct / vent inserts Fog‑lamp trim Lower valance / undertray Side brackets / fender‑liner interface Tow‑eye cover Reinforcement beam / impact absorber | 3.0 ± 0.5 mm gap; ±0.5 mm flushness using adjustable side brackets; shim points at upper grille‑interface slots and lower valance/undertray mounts. | Front radar in bumper + windshield front camera + PDC ultrasonics in bumper + side‑mirror cameras (360°) + rear‑corner radars | No bumper‑mounted badge; Volvo iron‑mark emblem integrated in the front grille above fascia
Land Rover – Range Rover Sport P510e (2023–2024) | #VALUE! | Reductive seamless fascia with slim horizontal graphics and integrated DRLs | #VALUE! | (insert top view) | (insert section images) | Minimal openings; tight flush targets; integrated aero and lighting | Bumper Fascia Shell: PP (Polypropylene) Lower Insert / Diffuser: PP Energy Absorber: EPP Foam Radar Window: Radar‑transparent Plastic Mounts / Brackets: PP Tow‑Eye Cover: PP / Plastic Decorative Trim: ABS / Plastic |  | Frame: 2.8–3.2 mm Main Fascia Surface: 2.5–3.2 mm Mesh / Vent Areas: 2.0–2.4 mm Bosses: 3.0–3.4 mm (cored) Edges / Returns: 3.0 mm Mounting Pads: 3.2–3.6 mm Radar / Sensor Window Zone: 2.4–2.8 mm | 4.6–5.6 kg total; 10–16 components | Body‑color painted fascia (factory‑primed) + gloss‑black lower/dynamic inserts + optional burnished‑copper accent trim depending on package | Painted fascia: draft ≥3°; hidden paint tabs; avoid ribs behind A‑surface unless offset ≥2.5t. Gloss‑black / burnished‑copper trims: draft 2–3°; ribs ≤0.6t; avoid visible ejectors. Textured lower inserts: draft ≥2°; coarse SUV texture; ribs ≤0.6t. Metallic accents: draft ≥3°; uniform walls; no ribs in Class‑A shadow ≥3t. | Injection moulding (PP‑TPO) + primer + body‑color painting + assembly of gloss‑black / burnished‑copper trim inserts + clip/fastener mounting for sensors & aero pieces | Hidden parting line; backside gating to protect Class‑A paint; cored bosses to prevent sink; uniform wall 2.5–3.0 mm; avoid ribs behind A‑surface unless offset ≥2.5t; PP‑TPO shrink control; draft ≥3° on painted zones; hidden locators for gloss‑black / copper trims & sensor bezels. | Multi‑piece assembly (painted fascia, gloss‑black/burnished‑copper trim inserts, vent grilles, end caps, filler/duct pieces, sensor housings, support brackets) |  | Vent grilles & aero‑duct inserts: snap‑fits + hidden screws Gloss‑black / burnished‑copper trim pieces: snap tabs + adhesive tape (NVH pads where needed) Fog‑lamp bezels / trim bezels: snap‑fit + 1–2 screws Parking / radar sensor bezels: snap‑fit + ultrasonic‑weld bosses Sensor modules: isolation grommet + screw mounting to inner carrier Tow‑eye cover: tethered snap‑in with tool‑release End‑caps & filler plates: snap tabs + single screw to fascia brackets Lower spoiler / undertray: clip‑fit + push‑pin / screw fasteners Support brackets: bolt‑on to body / reinforcement structure | Primary: lower mounting tabs / lower guide rail Secondary: side bracket planes / vertical locator ribs Tertiary: upper clip slots / grille‑interface locators | Snaps (vent grilles, trim inserts, end caps) + bolts/screws (brackets, undertray, supports) + heat stakes (sensor / radar bezels) + adhesive tape (gloss‑black / burnished‑copper trim pieces) + tethered snap (tow‑eye cover) + grommet + screw (PDC / radar sensor modules) | Grille Radar / PDC sensor bezels Vent grilles / air‑duct inserts Fog‑lamp bezels Lower valance / undertray End caps / filler pieces Side brackets / fender‑liner interface Tow‑eye cover Reinforcement beam / impact absorber | 3.0 ± 0.5 mm gap; ±0.5 mm flushness via adjustable side brackets; shim points at upper grille‑interface slots and lower valance / undertray mounts. | Front radar in bumper + windshield front camera + PDC ultrasonics in bumper + surround‑view cameras (grille/side‑mirrors/rear) + rear‑corner radars | No bumper‑mounted badge; Land Rover oval emblem located on grille above fascia

## FRONT BUMPER RAD GRILL
Vehicle / Model | Grille Type | Assembled Vehicle Image | FRONT View Image | Short Description | Part Material (Type & Grade) | Part Thickness | Weight Details | Finish Type | Finish Design Rules | Manufacturing Process | DFM Considerations | Assembly Type | Sub-Assembly Details | Datum Strategy | Fixing Strategy | Key Interfaces | Gap & Flush Strategy | Brand Logo / Badge Details
MERC – GLC 300e 4MATIC PHEV (2023) | Luxury multi‑piece grille + chrome surround + radar‑transparent emblem | (insert image) |  | Diamond‑pattern grille with chrome surround, integrated radar badge and camera module. | Frame: PC+ABS ¦ Mesh: ABS/ASA ¦ Mounts: PP‑GF20 ¦ Badge: Radar‑transparent PC | Frame 3.0–3.4 mm; Mesh 2.2–2.6 mm; Bosses 3.0 mm (cored) | ~2.0–2.3 kg total; 10–14 components | Chrome surround + high‑gloss black painted mesh | Chrome: draft ≥3°; painted parts require hidden paint tabs; ribs ≤0.6t behind A‑surface | Injection moulding + chrome plating + painting + ultrasonic weld for camera mount | Hidden parting line; cored bosses to avoid sink; backside gate to avoid marks | Multi‑piece assembly (frame, mesh insert, emblem, camera housing) | Mesh snaps + heat stakes; emblem adhesive + pins; camera screw mounting | Primary: lower tabs; Secondary: vertical ribs; Tertiary: upper clip slots | Snaps + bolts + heat stake + adhesive (emblem) | Bumper fascia, radar behind emblem, camera module, hood latch trim | 3.0 ± 0.5 mm gap; ±0.5 mm flushness via shimmed mounts | Large Mercedes star badge; radar‑transparent PC; adhesive + two locating pins
Porsche – Cayenne E‑Hybrid (2018) | Premium multi‑piece grille with wide horizontal slats + cooling duct integration |  |  | Wide, horizontal slat grille design focused on airflow management for hybrid cooling. | Frame: PC+ABS ¦ Slats: ABS/ASA ¦ Air-duct inserts: PP‑GF ¦ Badge: PC diffusion type | Frame 3.0–3.3 mm; Slats 2.2–2.6 mm; Reinforcement ribs 2.5–3.0 mm | Approx. 1.8–2.1 kg; 8–12 grille components | High‑gloss black + satin silver accents | Paint tabs hidden on inner ribs; ribs ≤0.6t to avoid telegraphing; draft 2–3° | Injection moulding + painted finish + separate duct mouldings | Hidden parting line at bottom; rib‑coring to avoid sink; stiffening ribs for long slats | Multi‑piece (frame, left/right duct, slats, badge) | Slats clipped into frame; ducts screwed; badge snapped + adhesive | Primary: bottom frame mounts; Secondary: side ribs; Tertiary: upper clip seats | Snaps + screws + adhesive (badge) | Bumper fascia, hybrid cooling ducts, ACC radar housing | ~3.0 ± 0.5 mm gap; ~±0.5 mm flushness achieved via bracket adjustability | Porsche crest badge; multi‑layer PC; mechanical snap + adhesive backing
BMW – X5 xDrive50e PHEV (2024) | Signature twin-kidney grille with optional “Iconic Glow” illumination (LCI) and active air flaps |  |  | Refreshed front with narrower LED headlamps and illuminated kidney grille option; radar/camera integration behind grille. | Not publicly disclosed; typical: Frame PC+ABS, Mesh ABS/ASA, Mounts PP‑GF; emblem PC. | Typical: frame ~3.0–3.4 mm; mesh ~2.2–2.6 mm; bosses ~3.0 mm (cored). | Not disclosed; typical multi‑piece grille assembly ~1.8–2.3 kg. | High‑gloss black; optional chrome/satin elements; illuminated surround option. | Paint tabs hidden; ribs ≤0.6t behind Class‑A; draft 2–3°; illumination sealing for water ingress. | Injection moulding; painting; potential chrome/bright trim; ultrasonic welding for mounts; illumination integration. | Hidden parting lines; cored bosses to avoid sink; backside gating; provision for active flap clearances. | Multi‑piece (frame, insert(s), shutters/vanes, emblem, sensors). | Mesh/slats clipped or screwed; emblem pinned/adhesive; camera/radar mounts bolted. | Primary lower mounts; secondary side ribs; tertiary upper clips to control flush. | Snaps + screws; adhesive for emblem/illumination; brackets for ADAS modules. | Bumper fascia, active air flaps, front camera/radar, hood latch cover. | Typical ~3.0 ± 0.5 mm gap; flushness ±0.5 mm via shimmed mounts. | BMW roundel on hood; grille illumination (“Iconic Glow”) optional.
Audi – Q5 55 TFSI e quattro (2021–2024) | Wide Singleframe grille with hexagonal mesh; integrated sensors and camera mounts. |  |  | Premium SUV with characteristic Singleframe grille; slats/mesh emphasize width; ADAS sensors integrated. | Not publicly disclosed; typical: Frame PC+ABS, Slats ABS/ASA, Inserts PP‑GF; badge PC. | Typical: frame 3.0–3.3 mm; slats 2.2–2.6 mm; ribs 2.5–3.0 mm. | Not disclosed; typical 1.8–2.2 kg assembly. | High‑gloss black with aluminum/satin accents depending on trim. | Draft 2–3°; hidden paint tabs; ribbing to avoid telegraphing. | Injection moulding; painted finish; sensor bracket integration. | Hidden parting; rib‑coring; stiffeners for long slats. | Multi‑piece (frame, mesh/slats, ducts, badge). | Slats clipped; ducts screwed; badge clipped/adhesive. | Primary bottom mounts; secondary side ribs; tertiary upper clips. | Snaps + screws + adhesive (badge). | Bumper fascia, ACC radar module, cooling ducts. | Typical ~3.0 ± 0.5 mm gap; ±0.5 mm flushness. | Four‑rings badge, center Singleframe.
Toyota – RAV4 Prime (2021–2024) | Upper honeycomb mesh grille; Toyota emblem with sensor housing. |  |  | Sporty honeycomb upper grille design on Prime/XSE; airflow‑focused with integrated emblem mount. | Not publicly disclosed; typical: Frame/mesh PC+ABS/ABS; emblem PC. | Typical: frame ~3.0 mm; mesh ~2.2–2.6 mm. | Not disclosed; typical ~1.5–2.0 kg depending on trim. | Black textured/gloss; optional silver accents. | Draft 2–3°; backside gating; hide knit lines. | Injection moulding; painting as required; emblem mount insert. | Avoid sink at emblem boss; rib‑to‑wall ratio ≤0.6t. | Frame + mesh + emblem; lower grille separate. | Snaps + screws; adhesive for emblem backing. | Lower mounts primary; side locators secondary. | Snaps + screws. | Bumper fascia, radar sensor behind emblem. | Typical ~3.0 ± 0.5 mm gap; flush via bracket adjustability. | Toyota emblem with radar‑transparent panel.
Volvo – XC60 Recharge T8 (2022 facelift) | Refreshed rectangular grille with vertical bar theme; ADAS integration; Thor’s Hammer DRLs flanking. |  |  | 2022 MY update brought new grille and bumpers with Google‑based infotainment; Recharge PHEV extended‑range powertrain. | Not publicly disclosed; typical premium SUV grille materials (PC+ABS frame, ABS/ASA slats). | Typical: frame 3.0–3.3 mm; slats 2.2–2.6 mm. | Not disclosed; typical ~1.8–2.1 kg. | High‑gloss black with chrome bars depending on trim. | Draft 2–3°; ribbing to prevent print‑through. | Injection moulding; paint; sensor bracket integration. | Hidden parting; backside gating; cored bosses. | Multi‑piece (frame, bars, emblem). | Clips + screws; emblem pinned/adhesive. | Lower mounts primary; upper clip seats tertiary. | Snaps + screws. | Bumper fascia, camera/radar modules. | Typical ~3.0 ± 0.5 mm; ±0.5 mm flush. | Volvo Iron Mark center badge.
Land Rover – Range Rover Sport P510e (2023–2024) | Reductive, slim grille with stealth‑like integrated LED lighting signatures; minimal openings. |  |  | Modernist “reductive” design with slim grille and integrated DRLs; Electric Hybrid variants (PHEV) with extended range. | Not disclosed; typical: PC+ABS frame, ABS/ASA inserts; painted gloss black elements. | Typical: 2.5–3.3 mm primary walls; ribs ≤0.6t. | Not disclosed; typical ~1.6–2.0 kg. | Gloss black with body‑color elements; seamless integration with lighting. | Tight tolerances; hidden tabs; sealing for lighting modules. | Injection moulding; paint; adhesive bonding; lighting module integration. | Parting line concealment; support for slim sections; thermal management near LEDs. | Multi‑piece (grille panel, lighting trims, badge). | Clips + screws; adhesive for light trims. | Primary lower datum; secondary side ribs; tertiary upper clips. | Snaps + screws; adhesive as needed. | Bumper fascia, DRL/light modules, cooling inlets. | Brand‑typical tight flush (≤ ±0.5 mm) with bumper; ~3 mm nominal gap. | Land Rover oval; “RANGE ROVER” bonnet lettering.

## CENTER CONSOLE REAR COVER
Vehicle / Model |  | Part Overview | Assembled Vehicle Image | FRONT View Image | Short Description |  | Part Material (Type & Grade) |  | Part Thickness | Weight Details | Finish Type | Finish Design Rules | Manufacturing Process | DFM Considerations | Assembly Type | Sub-Assembly Details |  | Datum Strategy | Fixing Strategy |  | Key Interfaces |  | Gap & Flush Strategy | A2 MAC LINKS
Mercedes GLC 300e 4MATIC AMG Line (2023) |  | Aesthetic component located at the rear section of the center console + Covers internal components, wiring, and mounting structures + electrical modules, rear vents, USB ports, or other embedded features | #VALUE! | #VALUE! | Rectangular frame with cirular cutout for rear air vents, storage and accesories cutout. Strenthening ribs and interfaces for matting parts. | #VALUE! | Plastics > ABS | #VALUE! | Part thickness 2.0–3.0 mm | Part weight Approx 0.226 kg, Total Assembly weight approx 11.146 kg. | Leather-grain, and smooth textures + Matte + Low-gloss + Anti‑glare finishes | Minimum draft angle: 1.5°–3° for textured surfaces; 0.5–1° on non‑textured surfaces. | Texture mould Injection moulding + Piano black painted coating. | 2.0–3.0 mm for interior trim; 1.5°–3° for textured surfaces; Rib thickness: 40–60% of nominal wall to avoid sink marks; fillets (min. 0.5–1 mm) at all intersections for flow improvement. | With Snap‑fit, Clips assembled with side covers and centre console frame. | Screwing assembly with 2nd row heating control module; Screwing airvent system with rear cover; Plug accessories cover with sanps. | #VALUE! | 1)Locates the cover in vertical and lateral position (primary datum), 2)one clean side‑wall surface or side engagement flange of the cover that mates with the console frame segment (secondary datum), and 3) topmost clip boss, tab interface, or horizontal edge where the cover locks into the console upper structure. (tertiary datum). | Snaps + screw + clips |  | Air vents, side covers, plug accesories, 2nd row heating control module. | #VALUE! | Gap target: 0.5–1.0 mm Flushness target: ≤ ±0.5 mm | https://ibp.a2mac1.com/data/product/A0000015GTDMEU02?hierarchyId=00000003LSK4EU01&productTypeGroupId=$000000000000001
Porsche – Cayenne E‑Hybrid (2018) | #VALUE! | Centre console rear cover Aesthetic and protective functions with conceal internal wiring+HVAC ducts+console mechanisms. | #VALUE! | #VALUE! | Rectangular frame-like cover with inner support ribs and openings that correspond to mounting of Vents, Power outlets, Switch panels. | #VALUE! | Plastics > ABS-PC | #VALUE! | Part Thickness- 3mm, Interface thickness- 3mm | Part weight Approx 0.241 kg, Assembly weight approx 12.027kg | fine textured (“grained”) matte surface + low‑gloss finish + non-reflective surfaces | Draft 1–2° on textured surfaces; 0.5–1° on non‑textured surfaces. | Injection moulding + painted finish. | 1° draft, with 2°-3° required on textured surfaces; uniform wall thickness (2-3mm) to avoid sink marks; strengthening ribs with a thickness of 40-60% | With Snap‑fit, Clips assembled with side covers and centre console frame. | Sub assembled with 2nd row storage, HVAC ducts and accesories. | #VALUE! | 1) securing snap-fit features for assembly to the main console body (primary datum), 2) locating against the rear air vent housing (secondary datum), and 3) ensuring alignment with the rear armrest/tunnel leather (tertiary datum). | Snaps + screws + clips |  | HVAC ducts (air vents), Side frames, 2nd Row strorage, accesories. |  | Gap target: 0.5–1.0 mm Flushness target: ≤ ±0.5 mm | https://ibp.a2mac1.com/visual/product/A0000075JZAVEU01/hierarchy/00000003LSK4EU01?productTypeGroupId=$000000000000001&nodeId=0
BMW – X5 xDrive50e PHEV (2026) | #VALUE! | Centre console rear cover Aesthetic and protective functions with ear-seat climate-control components, air vents, or charging ports, conceal wiring, ducting, HVAC components, and structural elements in the console. | #VALUE! | #VALUE! | A clean, rectangular vertical panel, matching the cabin’s overall trim.At the top: two vents.Below: a small control/charging zone.At the bottom: ports or blank trim, depending on the vehicle’s options.The look is smooth, premium, and tightly fitted, consistent with all 2024–2026 X5 interior components. | #VALUE! | Plastics > ABS-PC | #VALUE! | Part Thickness- 3mm, Interface thickness- 2.5 to 3mm | Part weight Approx 0.379 kg, Assembly weight approx 15.9kg | Textured, low‑gloss/matte black grain, Glossy Piano Black | Standard textured interior finish:1.0°–1.5° per side minimum.Deep leather‑grain texture (common for BMW interior plastics):2.5°–3.0° per side. | Precision plastic injection molding. | wall thickness: 2.0–3.0 mm; Rib thickness: ~50–60% of adjoining wall to avoid sink also draft angles (0.5–1°); Wall at boss base: ≤ 60% of nominal wall. | The rear cover mounts onto the main centre console carrier/frame with screw; | Sub assembled with air vents with screws; Heating control unit cover with screws and snaps; 2nd row heating compartment; 12V plugh cover with snaps. | #VALUE! | 1) The main molding on the back side of the cover where it interfaces with the console carrier. (primary datum), 2) Vertical rib, slot, or guide feature molded into the rear structure that the console carrier uses for lateral alignment. (secondary datum), and 3) Lower locating hook, bottom rib, or stop pad that constrains the up-down position. (tertiary datum). | Snaps + clips |  | Air vents, side covers, heating control unit, 12V plug cover. | #VALUE! | Gap target: 0.5–1.0 mm Flushness target: ≤ ±0.5 mm | https://ibp.a2mac1.com/visual/product/A0000075JZAVEU01/hierarchy/00000003LSK4EU01?productTypeGroupId=$000000000000001&nodeId=0
Audi A5 Avant 2.0 e-hybrid quattro S line 2025 | #VALUE! | Asthetic plastic cover panel in dark matte ABS, with a smooth upper surface and a slightly contoured lower section. It looks like a rear center console trim piece that fits behind the front seats, | #VALUE! | #VALUE! | A rectangular interior trim piece, visually consistent with a rear-facing center console cover; region of the part has a flat recessed section, perhaps intended for:vents,pockets,rear climate controls, or charging ports. | #VALUE! | Plastics > ABS | #VALUE! | Part thickness: 2.0–2.5 mm; Maximum variation: ±0.3 mm | Part weight Approx 0.168 kg, Assembly weight approx 10.292 kg | Molded‑in matte, fine‑grain textured ABS surface (unpainted), in black or dark grey. | Exterior visible surfaces: 1°-2° ; Interior hidden surfaces: 0.5°–1°; Deep pockets / recesses: 3° recommended | Injection molding → Trimming | wall thickness: 2.0–2.5 mm; Rib thickness: ~50–60% of adjoining wall to avoid sink also draft angles (0.5–1°); Wall at boss base: ≤ 60% of nominal wall. | The rear cover mounts on the centre console main part / frame with the help of clips and screw. | Assembled air vent trim with clips; Rear cover support by welding ribs; 2nd row heating control bracket with screws. | #VALUE! | 1) The rear console cover reinforced part locates with rear cover and fixed with welding process (primary datum), | Welding + Clips | #VALUE! | USB control; Air vents; 2nd Row heating control. | #VALUE! | Gap target: 0.5–1.0 mm Flushness target: ≤ ±0.5 mm | https://ibp.a2mac1.com/visual/product/A0000074M8OREU01/hierarchy/00000003LSK4EU01?nodeId=0
Toyota bZ3 Long Range Pro 2023 | #VALUE! | Outer decorative frame that surrounds the vent slats, rectangular or slightly trapezoidal, following the contour of the air vent opening | #VALUE! | #VALUE! | The trim is generally rectangular or slightly trapezoidal, following the contour of the air vent opening. It has smooth curves around the outer edges, matching the modern, minimalistic Toyota interior design. The inner edges are straighter to frame the vent louvers precisely. | #VALUE! | Plastics > PP >PP-TD20< | - | Part thickness: 3 mm; Maximum variation: ±0.3 mm | Part weight Approx 0.079 kg, Assembly weight approx 11.234 kg | Matte or satin-textured plastic | Draft 1–2° on textured surfaces; 0.5–1° on non‑textured surfaces. | Injection molding → Painting. | Rib thickness = 0.5–0.7 × wall thickness to avoid sink marks. Draft angle ≥ 0.5°–1° for easy mold release. | Rear cover assembles on side covers with the help of clips. | Rear storage compartment cover with help of snaps and air vents with snaps and clips. | #VALUE! | 1) The rear flange / interface surface where the air‑vent cover mates with the console’s structural housing. (primary datum), 2) A longitudinal rib or sidewall inside the cover that interfaces with console guide features. (secondary datum), and 3) The most authoritative clip boss or locator pin centerline used to secure the vent cover.(tertiary datum). | screws + clips |  | Rear storage compartment; Air vents |  | Gap target: 0.5–1.0 mm Flushness target: ≤ ± 1 mm | https://ibp.a2mac1.com/visual/product/A00000259FZ9EU01/hierarchy/00000003LSK4EU01?nodeId=0
Cadillac Escalade IQ Sport 2 2025 | #VALUE! | A protective and aesthetic enclosure on the rear-facing portion of the front center console, covering interior wiring, HVAC outlets, accessory panels, or storage areas depending on the vehicle’s configuration. | #VALUE! | #VALUE! | A tall, rectangular trim frame with rounded corners and a large central opening; 380 mm wide x 480 mm high x 248 mm deep. | #VALUE! | Plastics > PP >PP-EPDM-M20< | #VALUE! | Part thickness: 3 mm; ±10% variation max | Part weight Approx 0.557 kg, Assembly weight approx 11.234 kg | Dark charcoal/black appearance; Low-sheen, matte look; fine, uniform micro-grain/pebble | Exterior “Class A” surfaces: 3° minimum; Hidden surfaces: 1–2° minimum; Deep pockets require increasing draft by additional 1° per 25 mm depth | thermoplastic injection molding | Boss wall: 0.6–0.75 × nominal wall thickness; Rib thickness: 0.5–0.7 × wall thickness Rib height: ≤ 3 × rib thickness Draft on ribs: 0.5° – 1° per side | Rear cover assembles with CC mail frame with Clips and screws. | Rear Air vents; 2nd row heating control; Rear Cup holder; USB plug | #VALUE! | 1)Locates the cover in vertical and lateral position (primary datum), 2)one clean side‑wall surface or side engagement flange of the cover that mates with the console frame segment (secondary datum), and 3) topmost clip boss, tab interface, or horizontal edge where the cover locks into the console upper structure. (tertiary datum). | screw + Clips |  | Rear Air vents; 2nd row heating control; Rear Cup holder; USB plug | #VALUE! | Gap target: 0.5–1.0 mm Flushness target: ≤ ± 1 mm | https://ibp.a2mac1.com/visual/product/A0000075JZ95EU01/hierarchy/00000003LSK4EU01?nodeId=000000AQ1CQDEU02

## CCB
Vehicle / Model |  | Part Overview | Assembled Vehicle Image | FRONT View Image | Part Material (Type & Grade) |  | Density (g/cm³) | Yield Strength (MPa) | Tensile Strength (MPa) | Elongation (%) | Torsional Stiffness (MPa) | Beam Architecture | Cross-section Shape | Part Dimensions |  |  |  | Reinforcement Zones | Weight Details | Joining Methods | Manufacturing Process | Assembly Type |  | A2 MAC LINKS
[14 empty] | Width (mm) | Height (mm) | Depth(mm) | Ref. Images
Mercedes GLC 300e 4MATIC AMG Line (2023) |  | Lightweight, high‑strength hybrid structural component forming the backbone of the instrument panel; Its multi-material design (Aluminium + PA6‑GF60) allows it to balance structural rigidity, crash performance, weight reduction, and precise mounting functionality |  | #VALUE! | Aluminium + Plastic-PA6‑GF60 (Polyamide 6 with 60% Glass Fiber) | #VALUE! | Aluminium - 2.7 Plastic - 1.67–1.70 | aluminium(150–280 MPa) | Aluminium(250–320 MPa) Plastic(220–275 MPa) | Aluminium - 8–15% Plastic - 1.6–2% | Aluminium(120–174 MPa) Plastic(110–138 MPa) | 1. Aluminium Backbone - Provides structural rigidity, crash load transfer, torsional stiffness 2. End Nodes - Anchors beam to A‑pillars; ensures correct positioning 3. PA6‑GF60 Modules - Provide complex mounting geometries, brackets, guides 4. Steering Support Unit - Supports dynamic & crash loads of steering column 5. Airbag Interface Zone - Provides mounting points & deployment strength 6. HVAC & Trim Mounting Areas - Aligns HVAC and interior trim components 7. Hybrid Joining - Integrates metal + polymer for optimal performance | Circular Aluminium structural tube or extrusion with plastic reinforced with various interfaces. | 1405 | 540 | 260 |  |  | 3.968 Kg | 1. Aluminium to Aluminium - MIG/TIG welding, laser welding, bolts, rivets. 2. Aluminium to PA6‑GF60 - Bolts/screws into inserts, structural adhesives, over‑molding/insert‑molding. 3. PA6‑GF60 to PA6‑GF60 - Screws, snap‑fits, clip‑fits. | Aluminium Structural Beam - 1. Extrusion (for long backbone) 2. CNC machining (for mounting hole accuracy) 3. TIG/MIG welding or laser welding of end brackets. PA6-GF60 - Aluminium brackets placed inside the mold and over‑molded with PA6‑GF60. | Assembly of Full Beam - 1. Aluminium backbone + end brackets 2. PA6‑GF60 subcomponents installed 3. Steering column bracket installed 4. Airbag mounting frame attached 5. HVAC module interface brackets installed |  | https://ibp.a2mac1.com/data/product/A0000015GTDMEU02?hierarchyId=00000003LSK4EU01&productTypeGroupId=$000000000000001
BMW – X5 xDrive50e PHEV (2026) | #VALUE! | A high‑performance magnesium AM50 structural beam used as the instrument panel reinforcement strength, ductility, castability, and weight reduction, while its geometry and fastening strategy ensure excellent integration with safety, electronics, HVAC, and dashboard systems. |  |  | Metal > Alloy >AM50< | #VALUE! | 1.77 | 110–125 | 200–230 | 10–15 % | - | 1. Beam TypeClosed-box rib‑reinforced magnesium AM50 casting. 2. Support Nodes Thickened cast nodes + steel collars. 3. Steering SupportRib‑triangulated reinforced core. 4. Airbag MountSteel bracket + reinforced mounting pad. 5. HVAC IntegrationDirect cast‑in mounting bosses. 6. Load PathsTorsion: closed box; bending: I‑beam‑like; crash: node‑reinforced. 7. Fasteners Strategy10 fasteners with metal inserts. 8. Weight OptimizationThin-wall casting + rib networks. | A large structural automotive component, It is a long, horizontally oriented metal frame with multiple mounting points, brackets, ribs, and cavities. | 1485 | 490 | 580 |  | #VALUE! | 5.279 Kg | single cast, machined aluminum structure | 1. High‑Pressure Die CastingForm the entire complex structure in one shot. 2. Trimming / DeburringRemove excess flash. 3. CNC Machining. | Assembly of Full Beam - 1. Securing the beam to A‑pillar brackets. 2. Mounting HVAC components. 3. Attaching IP structural modules. 4. Holding secondary reinforcement brackets. |  | https://ibp.a2mac1.com/visual/product/A0000075JZAVEU01/hierarchy/00000003LSK4EU01?nodeId=0
Audi A5 Avant 2.0 e-hybrid quattro S line 2025 | #VALUE! | High‑strength stamped steel sections, welded together Additional brackets for HVAC and steering support Reinforcement plates at load‑bearing interfaces. |  |  | Metal > Steel >Steel< |  | 7.8 | 500–1000 | 420–800 | 10–25% |  | 1. A primary hollow steel tube spanning across the interior (main backbone) 2. Welded steel plates and brackets forming functional subsystems 3. Reinforced steering support node 4. Airbag mounting reinforcements 5. HVAC mounting cradle 6. Knee bolster support 7. Left and right body‑side integration brackets tied into A‑pillars & firewall 8. NVH‑tuned geometry to limit vibration transfer | It has a combination of:Tubular sections, Stamped steel brackets, and Mounting plates for various dashboard components. | 1430 | 435 | 450 |  |  | 7.378 Kg | Spot welding brackets to the main beam; Laser/MIG welding steering support structures; Addition of threaded studs (projection weld studs) | Steel cross‑car beam is a multi‑stage fabrication process that combines tube forming, plate stamping, precision cutting, robotic welding, and finishing. | 1. Fixturing Locate hollow beam tube in precision fixture. 2. Robotic WeldingAttach brackets, reinforcements, plates using MIG/spot welding. 3. Material‑Driven AssemblyHSS (TS780–980 MPa) supports high weldability & formability. 4. Multi‑Material Capability (general)Flowform joining possible for hybrid beams. 5. NVH‑Critical AssemblyBeam must avoid vibrations; stiffness validated through >45 Hz modal targets. 6. Body‑Side InstallationBolt beam to A‑pillars, side dash panels, firewall. |  | https://ibp.a2mac1.com/visual/product/A0000074M8OREU01/hierarchy/00000003LSK4EU01?nodeId=0
Toyota bZ3 Long Range Pro 2023 | #VALUE! | core structural component that supports the entire dashboard, steering column, HVAC, and frontal safety systems. Constructed from steel, it provides crash load management, NVH damping, and mounting interfaces, using 11 fasteners and welded details. |  |  | Metal > Steel >Steel< |  | 7.85 | 350–550 | 340–590 | 14–21 % |  | 1. Primary BeamFull‑width steel tube or stamped structure acting as backbone. 2. End MountsFormed/flattened ends increase stiffness and load transfer. 3. Steering SupportReinforced local zone to prevent flex and vibration. 4. Airbag MountDedicated reinforcement plates supporting airbag canister. 5. HVAC/Console MountsBracketry integrated into beam. 6. NVH DesignTorsional stiffness to prevent steering/display vibration. | Cylindrical tubes with many welded brackets. The center has a slightly conical section, and multiple mounting points are attached along its length. | 1375 | 340 | 480 |  | #VALUE! | 7.537 Kg | Brackets for steering column, airbag, HVAC, and center console are welded onto the main beam. Stamped shells may be resistance spot welded to form a closed box section. | 1. Material prepSteel sheet/tube selection and cutting. 2. FormingStamping OR hydroforming of steel tubes. 3. End‑formingTube ends flattened/formed for mounting. 4. Welding assemblyBracket welding, shell welding, nut welding. | 1. Main BeamFull‑width steel chassis component forming IP backbone. 2. Steering Column SupportHigh‑strength central bracket welded to beam. 3. Airbag MountsPassenger & structural airbag plates integrated. 4. HVAC BracketsCenter support points for air distribution modules. 5. IP Carrier Tie‑InsMounting points for dashboard outer skin/support. 6. End MountsReinforced interfaces to A‑pillars & firewall. 7. Fasteners11 pieces (bolts, nuts, brackets) for vehicle integration |  | https://ibp.a2mac1.com/visual/product/A00000259FZ9EU01/hierarchy/00000003LSK4EU01?nodeId=00000001IDLREU01
Cadillac Escalade IQ Sport 2 2025 | #VALUE! | Main load‑bearing beam behind the IP. Supports Steering column attachment HVAC housing, Airbag modules (driver and passenger), IP carrier and other interior subassemblies |  |  | Metal > Steel >Steel< |  | 7.85 | 350 – 780 | 450 – 900 | 10–25% |  | 1. Main Beam -Closed-section or boxed steel tube providing primary stiffness. 2. Steering Support Structure - Central reinforced bracket set, layered steel plates. 3. Airbag Mounting Zones - Local reinforcements, gussets, and stiffener plates. 4. HVAC/IP Support - Welded brackets and load distribution ribs. 5. A‑Pillar Interfaces - Rigid mounting plates transferring crash loads. 6. NVH Features - Isolators, stiffeners, vibration‑reducing geometry. | Main central tubular beam.From this main beam, numerous brackets, flanges, tabs, and mounting features extend both upward and downward. | 1610 | 730 | 450 |  | #VALUE! | 11.566 Kg | Robotic MIG welding – common for thicker joints Spot welding – for sheet‑to‑sheet contacts Laser welding – precise, for closure plates or local reinforcements Projection welding – for nut/fastener attachments | Blanking → Stamping/Roll‑forming → Welding → Machining | 1. Steering column assembly 2. Pedal support (if mounted to beam) 3. HVAC main box 4. Air ducts 5. Wiring harness 6. IP carrier support brackets 7. Cross braces | #VALUE! | https://ibp.a2mac1.com/visual/product/A0000075JZ95EU01/hierarchy/00000003LSK4EU01?nodeId=0

## FLOOR CONSOLE DECO TRIM
Vehicle / Model |  | Part Overview | Assembled Vehicle Image | FRONT View Image | Short Description |  | Part Material (Type & Grade) |  | Part Thickness | Weight Details | Finish Type | Finish Design Rules | Manufacturing Process | DFM Considerations | Assembly Type |  | Datum Strategy | Fixing Strategy |  | Gap & Flush Strategy | A2 MAC LINKS
Mercedes GLC 300e 4MATIC AMG Line (2023) |  | A rear storage compartment handle integrated within the center armrest console of the Mercedes-Benz GLC. It is a small but functional component that enables the user to open and close the rear storage area. The part is lightweight, multi-material, and includes both structural and user-touch surfaces. | #VALUE! | #VALUE! | A multi-material, lightweight, ergonomic component of the 2023 Mercedes GLC’s center console. Engineered for durability, tactile comfort, and precision movement, it forms the user interface for accessing the rear armrest storage compartment. The combination of TPS-SEBS, PC-ABS, PC-ABS-GF10, and POM provides an optimal balance between mechanical strength, wear resistance, and user comfort. | #VALUE! | >TPS-SEBS;PC-ABS-GF10;PC-ABS;POM< | #VALUE! | 1.8–2.5 mm | 0.108 Kg | 1. TPS‑SEBS (Soft-touch outer layer) - Matte / low‑gloss texture Grain pattern (automotive leather-like texture) Softer feel for ergonomic comfort. 2. PC‑ABS / PC‑ABS‑GF10 (Structural housing) - Medium-gloss or low-gloss molded finish Light texture (SPI B2/B3 or VDI 28–33) Can be painted if needed (but Mercedes usually uses molded‑in color) | PC‑ABS / PC‑ABS‑GF10: 1°–1.5° minimum TPS‑SEBS overmold: 2°–3° (TPEs are stickier) Additional +1° per 0.05 mm of texture depth. | PC‑ABS - Injection molding PC‑ABSGF10 - Injection molding (glass-filled) POM (mechanism) - Injection molding TPS‑SEBS (soft-touch) - 2K / Overmolding on PC‑ABS | Rib thickness: 0.5–0.7 × wall thickness Boss thickness: 0.6 × wall thickness Snap-Fits Tapered hooks to ensure controlled deflection No sharp corners → reduces stress cracking | Step 1 — Mold the rigid PC‑ABS frame This forms the core structure of the handle, including mounting bosses and ribbing. Step 2 — Add GF10 reinforced section (if separate). Reinforced areas are attached or molded depending on design. Step 3 — Overmold TPS‑SEBS Soft-Touch Layer The part undergoes 2K molding where the soft-touch material is added to the contact surface. Step 4 — Assemble POM Functional Parts POM components (latches, levers, or moving linkages) are inserted into the PC‑ABS frame. Step 5 — Fix using 4 Fasteners The dataset shows a total of four fasteners, meaning:Either sub-parts are bolted together. Or the entire handle unit mounts to the rear armrest using these fasteners |  | 1. Primary datum;The flat PC‑ABS/PC‑ABS GF10 structural base surface that interfaces with the armrest bracket. 2. Secondary datum; The long vertical edge of the bezel that follows the air‑vent contour (left curved section). 3. Tertiary datum; One of the primary screw boss holes or a locator pin hole. | Panel holder > Clips in rectangular hole | #VALUE! | Gaps 0.5–0.8 mm Flushness ±0.3 mm | https://ibp.a2mac1.com/visual/product/A0000015GTDMEU02/hierarchy/00000003LSK4EU01?nodeId=0000000406UHEU01
Porsche – Cayenne E‑Hybrid (2018) | #VALUE! | A part of the center console assembly, specifically forming the bezel (decorative/functional frame) around the front cup holder. | #VALUE! | #VALUE! | Its primary functions include: Providing a clean finished appearance to the cup‑holder cavity. Helping guide and position cups or bottles. Protecting underlying structural plastics from wear. Ensuring integration with fasteners and adjacent trims. | #VALUE! | Plastics > ABS-PC | - | 6 mm | 0.024 Kg | Fine‑grain textured matte finish + Soft‑touch painted finish + Low‑gloss molded plastic finish | Draft on A sdie : 0.5° – 1.0° | Injection Molding + low‑gloss finish paint | Draft on A sdie : 0.5° – 1.0° | Step 1 — Bezel assembled to the Centre console barcket with the help of welding. | #VALUE! | 1. Primary datum;Interior Class‑A parts always lock the main visible surface as the control plane. 2. Secondary datum; A straight or gently curved edge used for orientation in the fore–aft (vehicle X) direction. 3. Tertiary datum; Typically the rear or forward edge that interfaces with console features or fastener posts. | Welding |  | Gaps 0.5–0.8 mm Flushness ±0.3 mm | https://ibp.a2mac1.com/visual/product/00000005BXFYEU01/hierarchy/00000003LSK4EU01?nodeId=00000006XOVVEU01
Audi A5 Avant 2.0 e-hybrid quattro S line 2025 | #VALUE! | A small, lightweight trim component designed to encircle or frame the gear selector module. The low mass (6 grams) indicates it is a thin, molded plastic bezel serving mostly an aesthetic and light‑protective function. | #VALUE! | #VALUE! | The Gear Selector Bezel is a small, lightweight, precision‑molded ABS‑PC trim piece installed in the center console of the 2025 Audi A5 Avant e‑Hybrid. It provides aesthetic finishing, mechanical alignment, and minor protective functions around the gear selector control system. Its geometry (49 × 136 × 17 mm) and extremely low mass (6 g) indicate a focus on interior styling and seamless surface integration. | #VALUE! | >ABS-PC< | #VALUE! | 1.8 mm – 2.5 mm | 0.006 Kg | Mold‑Textured, Low‑Gloss, Black ABS‑PC Surface, No painting or additional coating | For fine textures: 1.5°–2° draft minimum For medium textures: 3°–5° draft recommended | Injection‑molding | Ribs = 40–60% of wall thickness Prevents print‑through of ribs on visible surfaces. All visible edges should have R0.5–1.0 mm minimum | Snap‑fit tabs + press‑fit detents + A click‑in assembly, requiring no screws. |  | 1. Primary datum;The underside or bottom perimeter surface that sits flush onto the gear selector housing’s upper platform. 2. Secondary datum; A long vertical side surface or index rib along the length (136 mm) of the bezel—this aligns the component front‑to‑back. 3. Tertiary datum; A perpendicular small vertical surface, alignment tab, or indexing feature on the 49 mm width direction. | Snap‑fit tabs |  | Gaps 0.5–0.8 mm Flushness ±0.3 mm | https://ibp.a2mac1.com/visual/product/A0000074M8OREU01/hierarchy/00000003LSK4EU01?productTypeGroupId=$000000000000001&nodeId=00000006GBKNEU01
Land Rover Range Rover Autobiography SWB PHEV 2025 | #VALUE! | A rear side cover of the center console, function is primarily aesthetic and protective, covering internal structural and electrical elements while contributing to the luxury interior appearance of the Range Rover. | #VALUE! | #VALUE! | The part provides strength, durability, and a high‑quality interior finish suitable for visible cabin surfaces. Its function is primarily aesthetic and protective, covering internal structural and electrical elements while contributing to the luxury interior appearance of the Range Rover. | #VALUE! | >PC-ABS< |  | 1.8 mm – 2.5 mm | 0.095 Kg | Molded-in Grain Texture Low‑Gloss / Low‑Reflectivity Surface Color‑through Material (No Paint) | For fine textures: 1.5°–2° draft minimum For medium textures: 3°–5° draft recommended |  | Ribs = 40–60% of wall thickness Prevents print‑through of ribs on visible surfaces. All visible edges should have R0.5–1.0 mm minimum | Engaging the upper locating features, then assembling the part with the help of screws. |  | 1. Primary datum;The large outward‑facing cosmetic surface (visible to passengers). 2. Secondary datum; The top horizontal interface where the part mates with the upper console structure. 3. Tertiary datum; One of the fastener bosses or locator holes used during installation. | Screw > Torx socket head cap screw with flange + Nut > Pinching nut for metric screw | #VALUE! | Gaps 0.5–0.8 mm Flushness ±0.3 mm | https://ibp.a2mac1.com/visual/product/A00000774YSREU01/hierarchy/00000003LSK4EU01?nodeId=A000007VF6IGEU01

## IP APPLIED DECO TRIM
Vehicle / Model |  | Part Overview | Assembled Vehicle Image | FRONT View Image | Short Description |  | Part Material (Type & Grade) |  | Part Thickness | Weight Details | Finish Type | Finish Design Rules | Manufacturing Process | DFM Considerations | Assembly Type |  | Datum Strategy | Fixing Strategy |  | Gap & Flush Strategy | A2 MAC LINKS
Mercedes GLC 300e 4MATIC AMG Line (2023) |  | A precision-molded PC‑ABS decorative bezel used in the 2023 Mercedes GLC 300e’s instrument panel. It provides structural alignment, premium appearance, and integration between dashboard components around the driver instrument cluster and vent. | #VALUE! | #VALUE! | This bezel forms a trim interface between the instrument panel surface and the driver‑side lower dashboard area, located just beneath the rounded HVAC air vent and adjacent to the steering column. | #VALUE! | >PC-ABS< | #VALUE! | PC‑ABS bezel wall thickness: 1.8 mm – 2.5 mm | 0.024 Kg | The finish is bright metallic, giving a chrome‑like appearance + The color looks like satin silver, not mirror chrome | Draft on A sdie : 0.5° – 1.0° Draft on B sdie : 1.5° – 3.0° | Injection Molding + Vacuum Metallization (Physical Vapor Deposition – PVD) + Spray-Painted Metallic Coating. | Rib thickness ≈ 50–60% of wall, Clip platforms: 2.5–3.0 mm | Primary fixation: Multiple snap‑fit clips (main retention). + Locating features: Square/rectangular openings & guide ribs (precision alignment) (Assembly: Simply push‑fit → clips engage → part locks firmly.) | #VALUE! | 1. Primary datum;The main backside planar surface that presses against the instrument panel substrate. 2. Secondary datum; The long vertical edge of the bezel that follows the air‑vent contour (left curved section). 3. Tertiary datum;The horizontal lower edge that interfaces with the steering‑column upper trim and the instrument cluster frame. | Snaps + welding process |  | Gaps 0.5–0.8 mm Flushness ±0.3 mm | https://ibp.a2mac1.com/visual/product/A0000015GTDMEU02/hierarchy/00000003LSK4EU01?nodeId=00000001YTPJEU01
Porsche – Cayenne E‑Hybrid (2018) | #VALUE! | A lightweight, precision‑molded ABS‑PC / PC‑ABS component serving as the visible trim frame for the driver‑side air vent. | #VALUE! | #VALUE! | A lightweight part which plays a structural, aesthetic, and functional role within the instrument panel air distribution system, ensuring high durability and premium interior fit and finish. | #VALUE! | Plastics > ABS-PC | #VALUE! | 1.8–2.5 mm | 0.031 Kg | Matte-textured, low‑gloss, black interior finish produced by mold-etched grain | Draft on A sdie : 1° – 3° Draft on B sdie : 1.5° – 3.0° | Injection Molding Process + Mold Surface Etching | Rib thickness: 40–60% of wall thickness; Minimum 0.5–1.0 mm corner radii to avoid stress concentrations. | Snap‑fit integration with vent housing + Push‑in module installation into IP opening + Clip‑based retention with hidden locking features |  | 1. Primary datum;The front visible surface (A‑surface) that faces the cabin. 2. Secondary datum; The longest, straight internal edge or mounting rib on the bezel’s backside (B‑surface). 3. Tertiary datum;A bottom snap‑fit base, locating boss, or lower rib that dictates final seating. | Snap fits. | #VALUE! | Bezel sits flush with the IP (±0.3 mm flush requirement) Gaps to adjacent trims are uniform (0.5–1.0 mm range) | https://ibp.a2mac1.com/visual/product/00000005BXFYEU01/hierarchy/00000003LSK4EU01?productTypeGroupId=$000000000000001&nodeId=00000006GBKNEU01
Audi A5 Avant 2.0 e-hybrid quattro S line 2025 | #VALUE! | A lightweight, injection‑molded PC‑ABS trim component used in the instrument panel to frame the left air‑vent assembly. It weighs 25 grams, measures 178 × 40 × 65 mm, and integrates through multiple snap‑fit fasteners. | #VALUE! | #VALUE! | A small 25‑gram injection‑molded PC‑ABS trim component mounted on the instrument panel. It frames the left HVAC air vent, providing structural support, accurate alignment, and a clean finished appearance. The part measures 178 × 40 × 65 mm, uses snap‑fit fastening features, and is designed for durability, heat resistance, and premium interior aesthetics. | #VALUE! | >PC-ABS< | #VALUE! | 1.5 mm to 2.0 mm | 0.025 Kg | A fine matte textured front surface with a premium Audi-style grain, molded directly into the PC‑ABS material. | Textured visible surfaces (grained): 1.5–3° Non-textured backside surfaces: 0.5–1° Clips and snap-fits: 0.25–0.5° per side | injection molding with in-mold texturing | Rib thickness: 0.6 × wall thickness (approx. 1.0 – 1.2 mm).Avoid sharp roots (minimum radius: 0.5 mm). | Snaps on the bezel fits on the dash board interface. |  | 1. Primary datum; rear mounting plane or interface surface that sits against the instrument panel substrate. 2. Secondary datum; A vertical rib, tab, or snap‑fit boss aligned with the left–right direction of the instrument panel. 3. Tertiary datum;A lower lip, ledge, or alignment feature on the underside of the bezel. | Snap fits. | #VALUE! | Gaps 0.5–0.8 mm Flushness ±0.3 mm | https://ibp.a2mac1.com/visual/product/A0000074M8OREU01/hierarchy/00000003LSK4EU01?productTypeGroupId=$000000000000001&nodeId=00000006GBKNEU01
Land Rover Range Rover Autobiography SWB PHEV 2025 | #VALUE! | A lightweight, precision‑moulded interior trim component located on the instrument panel (IP) assembly of the 2025 Range Rover Autobiography SWB PHEV. This bezel forms part of the driver‑side control and display area, helping frame switches, vents, or digital interfaces depending on the exact trim configuration. | #VALUE! | #VALUE! | Primary purpose of the bezel is to deliver: -A visually clean transition between adjacent dashboard components -A durable mounting structure for integrated elements -A premium‑grade surface finish consistent with Land Rover interior standards | #VALUE! | >ABS-PC< | #VALUE! | 1.5 mm to 2.0 mm | 0.062 Kg | Matte or micro‑grained to match other Range Rover interior trims. Rounded edges, A clean rectangular profile. | 1°–3° for textured surfaces 0.5°–1° for smooth surfaces | High‑precision injection moulding | Rib thickness ≤ 60% of wall thickness | A plastic reinforced structural part is placed and through the help of pannel holder clips the bezel assembled with the reinforced part. |  | 1. Primary datum; The front visible surface of the bezel, or a specifically defined flat/averaged zone of it, is almost always chosen as Datum A. 2. Secondary datum; A long, straight, vertical edge or a molded feature line on the bezel. Because your part is 225 mm tall and narrow, a vertical edge or lip is the logical secondary datum. 3. Tertiary datum; One of the 3 fastener bosses or an indexation peg on the rear side is normally Datum C. | Panel holder > Clips in rectangular hole | #VALUE! | Gaps 0.5–1.0 mm Flushness ± 0.5 mm | https://ibp.a2mac1.com/visual/product/A00000774YSREU01/hierarchy/00000003LSK4EU01?nodeId=000000074CR1EU01

## IP CLOSURE KNEE BOLSTER
Vehicle / Model |  | Part Overview | Assembled Vehicle Image | FRONT View Image | Short Description |  | Part Material (Type & Grade) |  | Part Thickness | Weight Details | Finish Type | Finish Design Rules | Manufacturing Process | DFM Considerations | Assembly Type | Datum Strategy | Fixing Strategy |  | Key Interfaces |  | Gap & Flush Strategy | A2 MAC LINKS
Mercedes GLC 300e 4MATIC AMG Line (2023) |  | This part is a structural + cosmetic interior trim panel designed to Hide mechanical and electrical under‑dash components |  | #VALUE! | This component is a lower dashboard trim cover located beneath the steering column on the driver side. Its functions include: Concealing wiring harnesses, OBD region, steering-column mechanicals Providing a finished aesthetic surface in the driver footwell area Supporting attachment points for switches or ducts Contributing to interior noise–vibration–harshness (NVH) performance Serving as a protective panel to prevent contact with under‑dash components | #VALUE! | >PP-T20;TPE< | #VALUE! | PP‑T20 - 2.0 mm – 2.5 mm TPE - 0.8 mm – 1.5 mm | 0.583 Kg | Fine‑grain, low‑gloss textured surface + Soft-touch matte surface | Visible side (textured): 2–3° Non-visible side: 1° minimum | Injection Molding (PP‑T20); Overmolding (TPE) | Rib thickness: 0.6 × nominal wall; Rib height: ≤ 3 × wall thickness | Snaps loacated at sides first engages with dashboard followed by the welding process. | 1. Primary datum; Primary mounting plane( All “1” pads across bottom). 2. Secondary datum; Vertical/side locating(“2” pads on left & right). 3. Tertiary datum; A specific vertical taba (lateral alignment feature near the vehicle centerline). | Snaps + Welding. |  | 1. Auto Handbrake System interface. 2. Light Switch Interface. |  | Gap ; 0.5 to 1.5mm Flush; ±0.5 mm to ±0.8 mm | https://ibp.a2mac1.com/visual/product/A0000015GTDMEU02/hierarchy/00000003LSK4EU01?nodeId=00000002VSZTEU01
Porsche – Cayenne E‑Hybrid (2018) | #VALUE! | A premium interior trim module designed by Faurecia for Porsche’s luxury SUV lineup. Key characteristics: Multi-material construction (PC‑ABS + leather) Precision molded for the driver-side dashboard geometry Houses electronic connectors, wiring channels, and mounting interfaces Enhances safety, NVH, and visual quality Lightweight considering its size (1.38 kg) | #VALUE! | #VALUE! | This component serves several key roles: Covers and protects the underside of the steering column. 1. Ensures the driver footwell area looks visually clean and aligned with the luxury interior finish. 2. Houses multiple mounting points for wiring harnesses, OBD connectors, and sensor brackets. 3. Provides insulation and noise/vibration damping around the steering assembly. 4. Prevents debris or accidental contact with: Steering column shaft Electronic adjustment mechanisms Wiring/connectors | #VALUE! | >PC-ABS;Leather< | #VALUE! | Plastic: 2 - 2.5mm Skin; 0.8 - 1.2 mm | 1.38 Kg | Smooth, tight-grain leather texture; Clean and consistent edge wrapping termination on the underside; Matte molded texture | 1. A–Surface (Visible Surface) Finish Rules Leather:- Must be visually uniform in grain, gloss, and color. No visible defects under standard 60° lighting. 2. B–Surface Finish Rules (Non-visible PC‑ABS Surfaces):- Minimum draft for textured PC‑ABS: 3–5°. | 1. Injection Molding of Base Substrate (PC‑ABS). 2. Leather cutting followed by Adhesive application followed by Edge wrapping & trimming. | Rib‑to‑wall ratio: 40–60% of wall thickness; Sharp corners avoided—minimum fillet radius 0.3–0.5 mm; Boss wall thickness ≤ 70% of nominal wall | 1. SNAP‑FIT ASSEMBLY - rim panel is held in place before fastening. 2. SCREWED ASSEMBLY - Panel is screwed to the matting part. 3. CLIP‑IN / PUSH‑IN ASSEMBLY | 1. Primary datum; top mating plane where the part interfaces with the lower steering column shroud and instrument panel frame. 2. Secondary datum; The left (or right) molded locator ribs that seat against the footwell side trim or IP side rail. 3. Tertiary datum; One of the lower screw bosses that attaches to the under-dash metal bracket or footwell support. | Snap + Clip + Screw. | #VALUE! | 1. Light System Bezel assembled with three screws. 2. Electronic Ignition switch with two screws. | #VALUE! | Gap to adjacent interior trims: 0.5 – 1.0 mm typical, max 1.5 mm Flushness deviation: ± 0.5 mm | https://ibp.a2mac1.com/visual/product/00000005BXFYEU01/hierarchy/00000003LSK4EU01?nodeId=0
Audi A5 Avant 2.0 e-hybrid quattro S line 2025 | #VALUE! | A PC‑ABS injection‑molded driver‑side instrument panel trim used under the steering column of the 2025 Audi A5 Avant e‑Hybrid. It weighs 0.504 kg, includes 16 fasteners, and integrates multiple alignment and attachment features. | #VALUE! | #VALUE! | This component serves several key roles: 1. Covers the lower steering column and related wiring. 2. Provides aesthetic finish between steering column shroud and driver footwell panel. 3. Serves as interface panel for: fuse access door (if present), OBD routing area. 4. Ensures driver leg clearance and impact safety. 5. Carries mounting points connecting: instrument panel carrier, steering column trim shell, lower dashboard trim. | #VALUE! | >PC-ABS< | #VALUE! | Plastic:- 2 - 2.5mm | 0.504 Kg | Surface is uniform black, lightly textured. | Visible side draft: 1° - 3° (textured) Non‑visible side draft: 0.5–1.0° Clip arms: at least 2° Boss walls: 0.5–1.0° internal draft | 1. Injection Molding of Base Substrate (PC‑ABS). | Rib thickness = 50–60% of nominal wall Rib height ≤ 3 × rib thickness Rib draft angle ≥ 0.5–1.0° Boss outer wall thickness 2.6–3.0 mm Core diameter ~ 1.0–1.2 mm Boss bases require fillets (R ≥ 0.5 mm) Snap arm thickness: 1.4–1.8 mm Flex length designed to keep strain below 3–4% for PC‑ABS Undercut depths ≤ 1.5 mm | Torx screws (black) – panel mounting U‑clips / metal spring nuts – frame to IP carrier attachment Plastic push clips – alignment + rattle suppression Guides & receivers – snap‑fit mounts | 1. Primary datum; The long lower edge/flange that seats against the lower instrument panel support. 2. Secondary datum; he upper mating edge that surrounds the lower steering column shroud (the curved rectangular opening perimeter). 3. Tertiary datum; The vertical side face at the right end—the mating boundary toward the center dashboard trim. | Screw > Torx socket head cap screw with flange + Nut > Pinching nut for metal sheet screw + Nut > Pinching nut for metal sheet screw + Panel holder > Clips in rectangular hole + Panel holder > Clips in rectangular hole | #VALUE! | 1. Tilting Storage box interface. 2. Speaker Interface. | #VALUE! | Gap to adjacent interior trims: 0.5 – 1.0 mm typical, max 1.5 mm Flushness deviation: ± 0.5 mm | https://ibp.a2mac1.com/visual/product/A0000075JZAVEU01/hierarchy/00000003LSK4EU01?nodeId=0
Land Rover Range Rover Autobiography SWB PHEV 2025 | #VALUE! | A lightweight interior panel installed under the steering wheel to provide a clean visual finish and protect underlying wiring and mechanical components. The part is made from a multi‑material construction (PP‑T10, PUR, PVC) for strength, durability, and surface quality. | #VALUE! | #VALUE! | 1) Protection of Internal Components - Shields wiring harnesses, steering column mechanisms, control modules, and connectors, also Prevents accidental contact with moving or delicate components inside the dashboard. 2) Enhancement of Cabin Appearance - Provides a clean, continuous visual finish to the lower dashboard area also Hides structural elements and mechanical components from the driver’s view. 3) Structural Integration - Includes mounting points, clips, and alignment features to attach securely to the IP carrier structure also Supports the placement of switches, sensors, or access panels (as seen from the cut‑out on the part). | #VALUE! | >PP-T10;PUR;PVC< | #VALUE! | PP‑T10 - 2.0 mm – 2.5 mm PVC Surface Skin - 0.6 mm – 1.0 mm | 0.694 Kg | Flat, smooth, and uniform in appearance; Finished in a matte black surface texture | Draft (substrate): Textured/grained faces: 1.5–3.0° Non‑textured: ≥ 1.0° Draft (PVC skin tools): meet skin supplier requirement; typically ≥ 3° | Injection molding of PP‑T10 substrate + Vacuum forming/slush molding of PVC skin | Rib thickness: 0.6–0.8 t at base (target 0.7 t) Rib height: ≤ 3 t; add R ≥ 0.25 t at rib‑to‑wall junction Rib draft: 0.5–1.0° per side Screw boss OD: 2.0–2.5 × screw major diameter Core hole dia. for plastics thread‑forming: 0.75–0.85 × screw major Boss base support: add pad ≥ 1.2 t and 3‑spoke ribs (0.6–0.7 t) Boss draft: 0.5–1° I.D./O.D. | 1. Pre‑Assembly Preparation - Clips, fasteners. 2. Aligning the Part to the Instrument Panel. 3. Engaging the Upper Hooks or Snap Tabs - snap tabs/hooks. 4. Fastening with Screws. | 1. Primary datum; The mounting land pads that rest against the dashboard carrier. 2. Secondary datum; a vertical rib or molded wall on one side of the part (typically driver‑left side), used during vehicle build as a hard locator. 3. Tertiary datum; The bottom free-edge profile or The centerline of a key screw boss / clip feature. | Nut > Pinching nut for metric screw + Screw > Hexagon screw with flange + Screw > Torx socket head cap screw with flange + Nut > Pinching nut for metal sheet screw + Panel holder > Clips in rectangular hole | #VALUE! | 1. Interface with the Instrument Panel (IP) Carrier / Metal Bracket. 2. Interface with the Steering Column Lower Shroud. 3. Interface with the Side Lower Dashboard Trim (Driver‑Side Knee Area). 4. Interface with the Lower Dashboard Center Console Trim. 5. Interface with Electrical Switch / Sensor Pack (Rectangular Opening). 6. Interface with Mounting Clips & Screw Fasteners. | #VALUE! | Gap to adjacent interior trims: 0.5 – 1.0 mm typical, max 1.5 mm Flushness deviation: ± 0.5 mm | https://ibp.a2mac1.com/visual/product/A00000774YSREU01/hierarchy/00000003LSK4EU01?nodeId=0

## IP MAIN MOLDING
Vehicle / Model |  | Part Overview | Assembled Vehicle Image | FRONT View Image | Short Description |  | Part Material (Type & Grade) |  | Part Thickness | Weight Details | Finish Type | Finish Design Rules | Manufacturing Process | DFM Considerations | Assembly Type | Datum Strategy | Fixing Strategy |  | Key Interfaces |  | Gap & Flush Strategy | A2 MAC LINKS
Mercedes GLC 300e 4MATIC AMG Line (2023) |  | A multi-material hybrid dashboard assembly, The design prioritizes lightweight strength, tactile premium feel, and structural integration for vehicle electronics and HVAC. |  | #VALUE! | The component is a multi-material, multi‑part interior module, responsible for: Providing the vehicle’s front interior architecture, Housing structural and aesthetic elements, Supporting displays, vents, electrical harnesses, airbags, and controls. | #VALUE! | >PP-LGF20;PP-T10;PVC;PET;PUR< | #VALUE! | 1. PP-LGF20 Structural Carrier (Main backbone) - 2.5 mm – 4.0 mm. 2. PP‑T10 Secondary Carrier / Sub‑supports - 2.0 mm – 3.0 mm 3. PUR Foam Back‑Padding - 5 mm – 12 mm. 4. PVC Skin (Surface grain layer) - 0.7 mm – 1.2 mm. 5. PET Film / Reinforcement Layers - 0.2 mm – 0.5 mm. | 4.466 Kg | Soft‑touch grain texture; Matte Anti-glare finish; Uniform high-quality appearance | Minimum 2° draft on structural PP carriers; 3° or more recommended for textured surfaces; | 1. Injection Molding – Structural Carrier (PP‑LGF20 / PP‑T10). 2. PVC Skin Production – Vacuum Thermoforming. 3. PUR Foam Back‑Foaming (Skin + Carrier Bonding). | Rib thickness = 0.6 × wall thickness; Rib height max = 3 × wall thickness.; | Components Installed:- 1. HVAC ducts 2. Central and side vents 3. Mounting brackets 4. Metal reinforcements 5. Wiring harness clips 6. Trim strips (aluminum/wood) 7. Ambient light guides Fasteners (7 total for final vehicle mounting) Process Types:- Snap-fit assembly Ultrasonic welding Screws Hot staking | 1. Primary datum; surface is the rear mounting plane where the dashboard attaches to the cross‑car beam or vehicle body bracket. 2. Secondary datum; A hole, slot, or metal bracket located on the driver or passenger side near supporting structures. 3. A pin location, molded tab, or secondary hole that defines the remaining degree of freedom. | Screw > Torx socket head cap screw with flange |  | 1. HVAC ducts 2. Central and side vents 3. Mounting brackets 4. Metal reinforcements 5. Wiring harness clips 6. Trim strips (aluminum/wood) 7. Ambient light guides |  | Gap Strategy - 0.3 – 0.8 mm (visible areas) 1.0 – 1.5 mm (hidden windshield base) Flush - ±0.3 mm typical ±0.2 mm in high‑visibility screen/cluster zones ≤ ±0.5 mm maximum allowed anywhere | https://ibp.a2mac1.com/visual/product/A0000015GTDMEU02/hierarchy/00000003LSK4EU01?nodeId=0
Porsche – Cayenne E‑Hybrid (2018) | #VALUE! | A lightweight, multi‑material interior component produced by Faurecia for the 2018 Porsche Cayenne e‑Hybrid. It integrates long‑glass‑fiber polypropylene and PA6 GF30 for structure, with leather and polyester for premium finishing |  |  | The dashboard is a hybrid multi-material structure. The dashboard assembly performs:- 1. Structural Support for HVAC ducts, air vents, passenger‑side airbag modules 2. Aesthetic & Haptic Function, providing the primary interior look and feel 3. Integration Interface for steering column housing, displays, trim pieces, and controls 4. NVH Function through material layering and glass-fiber reinforcement 5. Safety Function by maintaining integrity during airbag deployment |  | Plastics > PP >PP-LGF20;PES;Leather;PA6-GF30< |  | 1. PP‑LGF20 Structural Shell (Main Dashboard Body) - 2.5 mm – 3.5 mm 2. PA6‑GF30 Reinforcement Inserts - 3.0 mm – 4.0 mm 3. Foam + Leather Upper Class‑A Surface Stack-Up - Leather1.1 – 1.5 mmFoam (PU or microfoam)2.0 – 3.0 mmPES Film0.2 – 0.4 mm | 6.043 Kg | The actual part’s desired finish is a premium, soft‑touch, leather-wrapped Class‑A surface with precise stitching on the customer-visible side, while the back and structural areas remain matte, functional, non-visible engineering plastics. | Minimum 2° draft on structural PP carriers; 3° or more recommended for textured surfaces; | 1. Injection Molding – Structural Carrier (PP‑LGF20). 2. Overmolding / Insert Molding of Structural Reinforcements (PA6‑GF30) 3. Application of PU foam pad (2–3 mm) and Leather Wrapping (Vacuum Thermoforming / Hand Wrapping) | 2.0–3.0 mm for interior trim; 1.5°–3° for textured surfaces; Rib thickness: 40–60% of nominal wall to avoid sink marks; fillets (min. 0.5–1 mm) at all intersections for flow improvement. | Components Installed:- 1. Bolts to the Cross‑Car Beam. 2. Air vents, trim bezels, HVAC duct, connections, Display frame mounting, Defroster duct interface (Clip & Snap Interfaces). 3. Wiring harness clips, Brackets for HVAC, Trim carriers, Sensor mounts (snaps and clips) | 1. Primary datum;Cross‑Car Beam Mounting Plane. 2. Secondary Datum; Left/Right Side Bracket Interfaces. 3. Tertiary datum; Windshield Base / Defrost Duct Interface. | Screw > Hexagon screw with captive washer + Nut > Pinching nut for metric screw |  | 1. Air vents 2. Trim bezels 3. HVAC duct connections 4. Display frame mounting 5. Defroster duct interface 6. Wiring harness clips 7. Brackets for HVAC 8. Trim carriers 9. Sensor mounts |  | Gap Strategy - 0.3 – 0.8 mm (visible areas) 1.0 – 1.5 mm (hidden windshield base) Flush - ±0.3 mm typical ±0.2 mm in high‑visibility screen/cluster zones ≤ ±0.5 mm maximum allowed anywhere | https://ibp.a2mac1.com/visual/product/00000005BXFYEU01/hierarchy/00000003LSK4EU01?nodeId=00000003ICWNEU01
BMW – X5 xDrive50e PHEV (2026) | #VALUE! | A large structural and aesthetic interior part designed to house vehicle controls, displays, vents, airbags, and wiring harness interfaces. |  |  | A multi‑material dashboard component, Supports the instrument cluster, central display, switches, and HVAC outlets. Also Acts as a structural interface for passenger‑side airbag integration. Provides attachment points for other interior trim components. Houses routing for wiring, ducts, and sensors. |  | >PP-GF20;PC;SAN-GF20< |  | 1. PP‑LGF20 Structural Shell (Main Dashboard Body) - 2.5 mm – 3.5 mm | 6.605 Kg | Molded‑in fine grain texture (outer face) Matte, raw, unpainted thermoplastic surface (inner face) Slightly roughened due to GF20 reinforcement | External surfaces: 1.0°–1.5° draft. Textured surfaces: 1.5°–3°, depending on grain depth. Internal surfaces (ribs, pockets): 0.5°–1°. | 1. Injection Molding – Structural Carrier (PP‑LGF20). 2. Skin Wrapping with the help of glue applications. | Rib thickness = 0.6 × wall thickness (for PP‑GF20). Rib height = 2–3 × wall thickness. Use draft angles of 0.5°–1° per side on ribs for PP‑GF20. Boss wall thickness = 0.6–0.8 × nominal thickness. Provide 0.5°–1° draft inside and outside of bosses. Boss height should not exceed 2.5 × hole diameter. | A. HVAC Components - clipped or screwed to the substrate. B. Wiring Harness & Electronics - These are secured using: Snap clips, Wire retainers, Push‑in plastic pins, Small screws in high-load areas. C. Structural & Mounting Components - Machine screws. D. Airbag Interfaces - screwed. | 1. Primary datum;Cross‑ main rear mounting flange that interfaces with the cross‑car beam or major support bracket. 2. Secondary Datum; A vertical rib or mounting boss on one side of the part, typically driver‑side or passenger‑side mount, is used as the secondary datum. 3. Tertiary datum; A pin hole, slot, or small reference boss typically located near the center of the part. | Screw > Torx socket head cap screw with captive washer + Nut > Pinching nut for metal sheet screw |  | 1. Cross‑Car Beam Interface 2. Passenger Airbag Module Interface 3.HVAC Unit & Air Duct Interface 4. Instrument Cluster / Display Interface 5. Steering Column Support Interface 6. Wiring Harness & Electrical Module Interfaces 7. Center Console / Lower IP Interfaces 8. Side Trim / Door Panel Interfaces 9. Top Pad / Decorative Trim Panel Interfaces |  | Gap Strategy - 0.3 – 0.8 mm (visible areas) 1.0 – 1.5 mm (hidden windshield base) Flush - ±0.3 mm typical ±0.2 mm in high‑visibility screen/cluster zones ≤ ±0.5 mm maximum allowed anywhere | https://ibp.a2mac1.com/visual/product/A0000075JZAVEU01/hierarchy/00000003LSK4EU01?nodeId=0
Audi A5 Avant 2.0 e-hybrid quattro S line 2025 | #VALUE! | A multi-material hybrid dashboard assembly, The design prioritizes lightweight strength, tactile premium feel, and structural integration for vehicle electronics and HVAC. |  |  | A multi‑material dashboard assembly, It is a structurally reinforced component combining PP-LGF composites with PVC, PET, and PUR elements to provide rigidity, aesthetics, insulation, and safety performance. |  | >PP-LGF30;PVC-P;PP-LGF20;PET;PUR< | #VALUE! | 1. Structural PP‑LGF30 ribs → 2.5–4.0 mm. 2. Surface skins (PVC/PET) → 0.8–1.2 mm. 3. Foam (PUR) → 3–10 mm depending on contour. 4. Airbag door weakened zones → 1.8–2.2 mm. 5. Lower panel / glovebox area → 2.2–3.0 mm. | 4.912 Kg | Top zone: Soft-touch, matte, leather-like texture. Center band: Stylish decorative insert (metallic or gloss). Lower zone: Hard textured polymer, durable and semi‑matte. | Textured surfaces: ≥ 3° draft Soft-touch PVC skins: ≥ 1.5° draft Hard untextured surfaces: ≥ 1° draft | 1. Injection Molding – Structural Carrier (PP‑LGF20). 2. Application of PU foam pad. | Rib thickness = 0.6 × wall thickness; Rib height max = 3 × wall thickness.; | 1.PP-LGF structural carrier molded Foam application (PUR) + PVC skin lamination Insert of HVAC ducts, vents, and trim sub-assemblies Cluster hood and display brackets installation Decorative trim attachment Airbag module integration Harness routing + clips engagement Final fastening to body mounts | 1. Primary datum; surface is the rear mounting plane where the dashboard attaches to the cross‑car beam or vehicle body bracket. 2. Secondary datum; A hole, slot, or metal bracket located on the driver or passenger side near supporting structures. 3. Tertiary datum; A pin location, molded tab, or secondary hole that defines the remaining degree of freedom. | Screw > Torx socket head cap screw with flange + Nut > Pinching nut for metal sheet screw | #VALUE! | 1. Structural - Cross‑car beam. 2. HVAC - Main case outlet. 3. SRS - Passenger airbag. 4. HMI - Cluster/MMI. 5.Electrical - Main harness. 6. Trim - Door uppers/A‑pillars 7. Console - Center console front 8. Defrost - Windshield slot 9. Column - Steering shrouds | #VALUE! | Gap Strategy - 0.3 – 0.8 mm (visible areas) 1.0 – 1.5 mm (hidden windshield base) Flush - ±0.3 mm typical ±0.2 mm in high‑visibility screen/cluster zones ≤ ±0.5 mm maximum allowed anywhere | https://ibp.a2mac1.com/visual/product/A0000074M8OREU01/hierarchy/00000003LSK4EU01?nodeId=spec
Toyota bZ3 Long Range Pro 2023 | #VALUE! | A lightweight, talc‑reinforced polypropylene (PP‑TD20) instrument panel component designed for structural support, user interface integration, and cabin aesthetics |  | #VALUE! | Provides structural, aesthetic, and technological interface surface for the vehicle interior. Houses display, controls, defrost ducts, airbags interfaces, etc. | #VALUE! | Plastics > PP >PP-E/P-TD20< | #VALUE! | 1. wall thickness: 3.2–3.8 mm. | 4.183 Kg | Textured leather‑grain surface finish | ≥ 5° on all textured surfaces 1–2° on non-visible smooth areas | Injection Molding | Ribs; 50–60% of wall thickness | 1. Defroster duct & HVAC side ducts (snaps + screws) 2. Display mounting brackets 3. Wiring harness retainers 4. Air vents / louvers 5. Ambient light guides or trim LEDs 6. Clip and fastener pre‑installation (all 12 fasteners preloaded to reduce assembly time) | 1. Primary datum;Cross‑car beam mounting interfaces (controls height, pitch, roll) 2. Secondary datum;LH side mounting/locating feature (controls lateral position) 3.Tertiary datum; RH side locating pin/boss (controls fore‑aft alignment) | Screw > Hexagon screw with flange and captive washer + Rivet > Head rivet | #VALUE! | 1. Defroster duct & HVAC side ducts (snaps + screws) 2. Display mounting brackets 3. Wiring harness retainers 4. Air vents / louvers 5. Ambient light guides or trim LEDs 6. Clip and fastener pre‑installation (all 12 fasteners preloaded to reduce assembly time) | #VALUE! | Gaps0.5 mm max variation Flushness0.3–0.5 mm max step | https://ibp.a2mac1.com/visual/product/A00000259FZ9EU01/hierarchy/00000003LSK4EU01?nodeId=00000007ZBITEU01

## CENTRE CONSOLE MAIN MOLDING
Vehicle / Model |  | Part Overview | Assembled Vehicle Image | View Image | Short Description |  | Part Material (Type & Grade) |  | Part Thickness | Weight Details | Finish Type | Finish Design Rules | Manufacturing Process | DFM Considerations | Assembly Type | Datum Strategy | Fixing Strategy | Key Interfaces | Gap & Flush Strategy | A2 MAC LINKS
Mercedes GLC 300e 4MATIC AMG Line (2023) |  | Central Console Main Molding is the primary structural and aesthetic component located between the driver and passenger seats. It serves as the foundational body onto which sub‑components such as storage compartments, armrests, cup holders, electronic modules, and switch bezels are assembled |  |  | It appears to be the primary structural plastic housing that supports and encloses components such as the storage compartment, cup holders, electronic modules, and trim panels. The molding includes mounting points, structural ribs, clips, and cutouts designed for attaching sub‑components and securing the console assembly to the vehicle body |  | Plastics > PP | #VALUE! | Part thickness 2.0–3.0 mm | Part weight Approx 2.222 kg, Total Assembly weight approx 11.146 kg. | Raw injection‑molded plastic finish | Minimum draft angle: 1°–3° for textured surfaces; 0.5–1° on non‑textured surfaces. | Injection moulding + painted finish. | 2.0–3.0 mm for interior trim; 1.5°–3° for textured surfaces; Rib thickness: 40–60% of nominal wall to avoid sink marks; fillets (min. 0.5–1 mm) at all intersections for smooth material flow in tool. | With Snap‑fit, Clips, Screw & Nut assembled with Floor frame & IP | 1)A large, flat lower mounting surface that sits directly on the vehicle transmission tunnel. (primary datum), 2) A long, straight side locating wall or rib along the console’s main body.(secondary datum), 3) A mounting boss, hole, or precision slot located either at the front bulkhead area or near the rear HVAC duct zone (tertiary datum). | Snaps + screw + clips & spacers | Floor Mounting Interfaces Dashboard / Center Stack Interface Rear HVAC Duct & Vent Interface Storage Compartment & Armrest Interface Cupholder / Stowage Module Interface Trim & Side Panel Interfaces Electronics & Power Interface | Gap target: 0.5–1.0 mm Flushness target: ≤ ±0.5 mm | https://ibp.a2mac1.com/data/product/A0000015GTDMEU02?hierarchyId=00000003LSK4EU01&nodeId=0000000ABF5EEU01&productTypeGroupId=$000000000000001
Porsche Cayenne E‑Hybrid (2018) | #VALUE! | The Central Console Main Molding in the Porsche Cayenne E‑Hybrid (E3 platform, including 2024–2025 models) is the primary structural carrier that supports the center console’s functional components, finishes, electronics, and user‑touch interfaces. It forms the backbone of the entire console assembly located between the driver and passenger. | Picture | #VALUE! | It supports and integrates key interior components such as the storage box, cupholder insert, side covers, trim moldings, air‑vent module, and various electrical interfaces (USB ports, auxiliary outlets, control switches). The molding provides the fundamental geometry, mounting points, and rigidity required for attaching luxury trim, HVAC elements, and hybrid‑specific electronics, forming the backbone of the vehicle’s premium interior console architecture. | #VALUE! | s | #VALUE! | Part Thickness- 2.5 – 4.0 mm | Part weight Approx 2.335 kg, Assembly weight approx 11.841kg | fine textured (“grained”) matte surface + low‑gloss finish + non-reflective surfaces | 0.5–1° on non‑textured surfaces. | high‑pressure die‑casting | 1° draft, with 2°-3° required on textured surfaces; uniform wall thickness (2-3mm) to avoid sink marks; strengthening ribs with a thickness of 40-50% | With Screw & Nut assembled with Floor frame & IP | 1. The primary datum is the flat seating surface of the console base where it mounts to the front and rear console brackets that attach directly to the tunnel. 2. The secondary datum is a long, straight internal rail or side-wall alignment feature that runs parallel to the vehicle’s centerline. 3. The tertiary datum is a precision mounting hole or slotted feature at either the front bracket or rear bracket interface. | Snaps + screws + clips | Floor Mounting Interfaces Dashboard / Center Stack Interface Storage Modules. Trim Panels and Side Covers Functional Inserts (Cup Holder Assembly, Ashtray / Ashtray Insert, Console Top Cover) Rear Console Components Control / Electrical Interfaces | Gap target: 0.5–1.0 mm Flushness target: ≤ ±0.5 mm | https://ibp.a2mac1.com/data/product/00000005BXFYEU01?hierarchyId=00000003LSK4EU01&nodeId=0000000ABF5EEU01&productTypeGroupId=$000000000000001
BMW X5 xDrive50e PHEV (2026) | #VALUE! | The main molding of the BMW X5 xDrive50e (G05 LCI) central console consists of a set of structural brackets and trim‑support components that hold the decorative surfaces, control panels, and USB/functional modules in place. Key elements include the front trim panel bracket, center console middle support, operating‑panel mounting bracket, and USB connector bracket, along with the fastening hardware that secures the molded trim panels. These parts collectively form the rigid base for the console’s visible trim and control interfaces | #VALUE! | Picture | The Central Console Main Molding is the primary structural trim piece that forms the visible outer surface of the BMW X5 xDrive50e’s center console. It attaches to internal brackets and supports the decorative panels, control switches, and storage elements, creating the finished look and feel of the console’s upper and side surfaces | #VALUE! | Plastics > PP-GF30 | #VALUE! | Part thickness 2.0–3.0 mm | Part weight Approx 2.358 kg, Assembly weight approx 13.610 kg | Raw injection‑molded plastic finish | 0.5–1° on non‑textured surfaces. | Precision plastic injection molding. | Balanced gating toward non-visible surfaces, Rib thickness ~0.6× wall Gussets reinforcing datum bosses, Uniform cooling in long console spans strengthening ribs with a thickness of 40-50% | With Screw & Nut assembled with Floor frame & IP | 1. Primary datum - Three discrete molded pads (A1, A2, A3) on the underside where the console seats to the tunnel carrier. 2. Secondary datum Primary metal-insert screw boss or cylindrical locating hole. Controls: Y‑location + Yaw (Rz). 3. Tertiary Datum: Clocking Rib / Forward Slot - A forward vertical rib or slot mating to IP lower stack. Controls: X‑location (remaining DOF) | Hexagon screw with flange + Nuts | Structural:Tunnel carrier, floor bracket IP Interaction: Lower IP stack, alignment ribs, HVAC duct Functional Modules: Cupholder, wireless charger, shifter/switch module Side Trims: Left/right console trims, closeout panels Rear Modules: Rear vents, power outlet housing Electrical: Harness channels, clip mounts Decorative: Upper trims, ambient light guides NVH: Anti-rattle clips, damping pads Mold-Related: Gate zones, parting lines, ejector influences | Gap target: 2.5–3.5 mm ±0.5 mm Flush target: 0 ±0.5 mm | https://ibp.a2mac1.com/data/product/A0000075JZAVEU01?hierarchyId=00000003LSK4EU01&nodeId=0000000ABF5EEU01&productTypeGroupId=$000000000000001
Audi A5 Avant 2.0 e-hybrid quattro S line 2025 | #VALUE! | The floor console main molding—also called the console trim panel, console frame, or inner console cover—is the large trim piece that sits on the center floor console and surrounds elements such as: Gear selector area Storage compartment frames Switch surrounds Interior lighting bezels Surrounding trim around the central console tunne | #VALUE! | #VALUE! | OEM floor console main molding / console trim panel for the 2025 Audi A5 Avant 2.0 e‑hybrid quattro S line, serving as the primary inner frame for the center console assembly. It integrates with surrounding console environment parts such as the dome/map lamp bezel, console inserts, and adjacent trim components. Part number 8W9‑947‑143‑CBC5, designed to fit 2017–2025 A5‑series interiors with shared architecture | Picture | Plastics > ABS | #VALUE! | Part thickness 2.0–3.0 mm | Part weight Approx 1.778 kg, Assembly weight approx 9.763 kg | Raw injection‑molded plastic finish | 0.5–1° on non‑textured surfaces. | Precision plastic injection molding. | 2.0–3.0 mm for trim thickness; 0.5°–1° for non textured surfaces; Rib thickness: 40–60% of nominal wall to avoid sink marks; fillets (min. 0.5–1 mm) at all intersections for smooth material flow in tool. | With Screw & Nut assembled with Floor frame & IP | 1. Primary Datum :Use the lower console structural mounting plane as the primary datum. This plane represents the rigid base where the trim panel interfaces with the floor console housing. 2.Secondary Datum (B: Establish the vehicle centerline running through the console tunnel as the secondary datum 3.Tertiary Datum (C): Use side clip or bracket engagement points of the molding as tertiary datums. These determine lateral positioning and eliminate side‑shift tolerance stack‑ups | screws + Pinching nut | Console Structural Housing Interface Dome / Map Lamp Assembly Interface Console Panel & Insert Interface Clip & Bracket Engagement Points E‑call (Emergency Call) System Trim Interface Adjacent Console Lighting / Bezel Components Gear‑Selector / Control Trim Area (Indirect Interface) | Gap target: 0.5 mm to 1.2 mm Flush target: ±0.3 mm to ±0.5 mm | https://ibp.a2mac1.com/data/product/A0000074M8OREU01?hierarchyId=00000003LSK4EU01&nodeId=0000000ABF5EEU01
Toyota bZ3 Long Range Pro 2023 | #VALUE! | Inner structure frame that surrounds the vent slats, rectangular or slightly trapezoidal, following the contour of the air vent opening | #VALUE! | #VALUE! | Front Center console:The front center console of the 2023 Toyota bZ3 It includes multiple front USB Type‑C ports (3 ports) for device connectivity and charging, contributing to passenger convenience Rear Center console: The rear center console area provides two USB Type‑C charging ports, offering rear passengers convenient access for powering devices | #VALUE! | Plastics: Front : PP-E/P-TD20 Rear : PP-GF30 | #VALUE! | Part thickness 2.0–3.0 mm | Part weight Approx (1.162+ 1.458) kg, Assembly weight approx 8.241 kg | Raw injection‑molded plastic finish | 0.5–1° on non‑textured surfaces. | Precision plastic injection molding. | wall THK: 1.8–2.2 m, 0.5°–1° for non textured surfaces; Rib thickness/height: 0.6× wall, height 2–3× wall; fillets (min. 0.5–1 mm) at all intersections for smooth material flow in tool. | With Screw & Nut assembled with Floor frame & IP | 1.Primary Datum:Choose a rigid, non‑cosmetic surface that always touches the vehicle body (e.g., the tunnel bracket interface or lower console mounting base) 2. Secondary Datum: Typically a centerline or front mounting face toward the instrument panel (IP). 3. Tertiary Datum: A side face, rib, or locating pin that restricts the final degree of freedom (lateral or vertical). Controls side‑to‑side or height location to maintain consistent gap/flush with seat side shields or lower IP trim. | Hexagon screw with flange + Nuts | Vehicle Body / Floor Tunnel Interface Instrument Panel (IP) Interface Seat Side Shield Interface Electronic Module Interfaces Power & Wiring Harness Interface Cup Holder & Storage Bin Interface Parking Brake / Shifter Interface HVAC Controls / HMI Interface Trim-to-Trim Cosmetic Interfaces | Gap target: 0.5 mm to 1.2 mm Flush target: ±0.3 mm to ±0.5 mm | https://ibp.a2mac1.com/data/product/A00000259FZ9EU01?hierarchyId=00000003LSK4EU01&nodeId=00000000P6L8EU01&productTypeGroupId=$000000000000001 https://ibp.a2mac1.com/data/product/A00000259FZ9EU01?hierarchyId=00000003LSK4EU01&nodeId=0000000AQKN9EU01&productTypeGroupId=$000000000000001
Cadillac Escalade IQ Sport 2 2025 | #VALUE! | The center console itself is made up of multiple trim, bracket, and appliqué parts which together create the visible and structural console assembly. The console’s styling surfaces (side trims, side caps, appliqués) may be what GM categorizes functionally as “molding‑type” components | #VALUE! | #VALUE! | The 2025 Cadillac Escalade IQ Sport 2 center console molding (PN 85758522) is a chrome trim piece positioned on the left side, designed to provide a clean, premium finish to the console area while matching OEM fit and style | #VALUE! | Plastics > PP-GF40 | #VALUE! | Nominal wall: 2.5–3.0 mm | Part weight Approx 2.844 kg, Assembly weight approx 21.716 kg | Raw injection‑molded plastic finish | 0.5–1° on non‑textured surfaces. | Precision plastic injection molding. | Nominal wall: 2.5–3.0 mm Rib thickness ≤ 0.6× nominal wall to avoid sink. Boss OD ≤ 2.0–2.4× screw size Non‑visible: 1.0–2.0° minimum. Class‑A plated surfaces: > 0.5–1.0° while preserving aesthetics | With Screw & Nut assembled with Floor frame & IP | 1)Primary Functional Surface: Use the mounting interface surface on the console base 2) Secondary Locator (Lateral/Side Control): Use the side trim interface surfaces where the molding meets the front side trims 3) Tertiary Locator (Fore–Aft Control): Use the interface at the rear side trim transitions (PN 87838254–57) or the applicable trim cap | screw with flange + Clipping nut | The center-console molding interfaces primarily with: Console base Side trims (front & rear) Trim caps Decorative appliqués Mounting brackets Nearby wiring harness pathways Upper console functional modules | Gap target: 0.5 mm – 0.8 mm Flush target: ±0.5 mm | https://ibp.a2mac1.com/data/product/A0000075JZ95EU01?hierarchyId=00000003LSK4EU01&nodeId=0000000ABF5EEU01
1)A large, stable bottom mounting surface or lower flange area that ensures full 3‑point contact and controls the part’s main orientation (primary datum), 2) A longitudinal side wall or guiding rib used to control sideways alignment and define the vehicle centerline reference for the console. (secondary datum), 3) forward or rearward locating boss / hole / slot, used to lock rotation and define the final assembly position (tertiary datum).